## Table 1
# Pressure (bar) | Temperature ( C) | V (cm3) | dV/V0 (%) | dlx/dlx0 (%) | dlz/dlz0 (%)
# Note V0 is taken to be 22.688 from Robie, not the current data. Ditto for x and z.
3000 | 25 | 22.5163 | -0.7567 | -0.289 | -0.1806
3000 | 100 | 22.5881 | -0.4405 | -0.1673 | -0.1065
3000 | 200 | 22.6834 | -0.0202 | -0.0081 | -0.004
3000 | 300 | 22.7827 | 0.4174 | 0.1541 | 0.1086
3000 | 400 | 22.8985 | 0.9276 | 0.3478 | 0.2292
3000 | 500 | 23.0469 | 1.5818 | 0.5929 | 0.3879
3000 | 520 | 23.0798 | 1.7268 | 0.6487 | 0.4197
3000 | 540 | 23.1202 | 1.9049 | 0.721 | 0.4512
3000 | 560 | 23.1622 | 2.0899 | 0.7933 | 0.4892
3000 | 580 | 23.2007 | 2.2598 | 0.864 | 0.5154
3000 | 600 | 23.2479 | 2.4679 | 0.9393 | 0.5697
3000 | 610 | 23.2775 | 2.5984 | 0.9887 | 0.5993
3000 | 620 | 23.3092 | 2.738 | 1.0424 | 0.6291
3000 | 630 | 23.3481 | 2.9093 | 1.1105 | 0.6612
3000 | 640 | 23.393 | 3.1073 | 1.1911 | 0.6943
3000 | 650 | 23.4511 | 3.3632 | 1.3 | 0.7273
2600 | 25 | 22.5407 | -0.6494 | -0.2466 | -0.1576
2600 | 100 | 22.6115 | -0.337 | -0.127 | -0.0834
2600 | 200 | 22.7077 | 0.0869 | 0.0333 | 0.0203
2600 | 300 | 22.8087 | 0.532 | 0.1986 | 0.1339
2600 | 400 | 22.9258 | 1.0481 | 0.3942 | 0.2561
2600 | 500 | 23.078 | 1.7189 | 0.6466 | 0.4161
2600 | 520 | 23.1117 | 1.8677 | 0.7042 | 0.448
2600 | 540 | 23.154 | 2.0538 | 0.7787 | 0.4828
2600 | 560 | 23.1973 | 2.2449 | 0.8533 | 0.5221
2600 | 580 | 23.2371 | 2.4203 | 0.9269 | 0.5477
2600 | 600 | 23.2909 | 2.6573 | 1.0135 | 0.6076
2600 | 610 | 23.323 | 2.7987 | 1.0667 | 0.6402
2600 | 620 | 23.3594 | 2.9594 | 1.1291 | 0.6732
2600 | 630 | 23.4043 | 3.1572 | 1.2096 | 0.7062
2600 | 640 | 23.4663 | 3.4307 | 1.3271 | 0.7391
2600 | 650 | 23.6089 | 4.059 | 1.5987 | 0.8099
2400 | 25 | 22.5513 | -0.6023 | -0.2283 | -0.1469
2400 | 100 | 22.623 | -0.2864 | -0.1072 | -0.0723
2400 | 200 | 22.7199 | 0.1407 | 0.0341 | 0.0324
2400 | 300 | 22.8209 | 0.5857 | 0.219 | 0.1466
2400 | 400 | 22.9397 | 1.1095 | 0.4185 | 0.2683
2400 | 500 | 23.0937 | 1.7884 | 0.6731 | 0.4318
2400 | 520 | 23.1284 | 1.941 | 0.7321 | 0.4646
2400 | 540 | 23.1711 | 2.1292 | 0.808 | 0.4986
2400 | 560 | 23.2152 | 2.3236 | 0.884 | 0.5382
2400 | 580 | 23.2572 | 2.5088 | 0.9614 | 0.5658
2400 | 600 | 23.3136 | 2.7575 | 1.0522 | 0.6287
2400 | 610 | 23.3476 | 2.9073 | 1.1084 | 0.6634
2400 | 620 | 23.3874 | 3.0826 | 1.1768 | 0.6986
2400 | 630 | 23.4397 | 3.3132 | 1.2722 | 0.7338
2400 | 640 | 23.6333 | 4.1667 | 1.6118 | 0.8882
2400 | 650 | 23.6335 | 4.1676 | 1.61 | 0.8927
2200 | 25 | 22.5631 | -0.5506 | -0.2087 | -0.1342
2200 | 100 | 22.6348 | -0.2344 | -0.0874 | -0.0598
2200 | 200 | 22.7325 | 0.1963 | 0.0756 | 0.045
2200 | 300 | 22.8354 | 0.6497 | 0.2445 | 0.1593
2200 | 400 | 22.9535 | 1.17 | 0.4419 | 0.2818
2200 | 500 | 23.1087 | 1.8541 | 0.6979 | 0.4472
2200 | 520 | 23.1439 | 2.0092 | 0.7577 | 0.4808
2200 | 540 | 23.1882 | 2.2047 | 0.8366 | 0.5158
2200 | 560 | 23.2339 | 2.4062 | 0.9155 | 0.5566
2200 | 580 | 23.2776 | 2.5988 | 0.9962 | 0.5848
2200 | 600 | 23.3378 | 2.8642 | 1.0939 | 0.6501
2200 | 610 | 23.3745 | 3.026 | 1.1546 | 0.6875
2200 | 620 | 23.4184 | 3.2192 | 1.2302 | 0.7257
2200 | 630 | 23.4823 | 3.5011 | 1.3491 | 0.7639
2200 | 640 | 23.643 | 4.2095 | 1.6261 | 0.9013
2200 | 650 | 23.6436 | 4.2121 | 1.6255 | 0.905
2000 | 25 | 22.5743 | -0.501 | -0.19 | -0.1218
2000 | 100 | 22.6464 | -0.1833 | -0.0683 | -0.0468
2000 | 200 | 22.7434 | 0.253 | 0.0971 | 0.0586
2000 | 300 | 22.8475 | 0.703 | 0.2636 | 0.1742
2000 | 400 | 22.9669 | 1.2293 | 0.4628 | 0.2988
2000 | 500 | 23.125 | 1.9259 | 0.7253 | 0.4633
2000 | 520 | 23.1608 | 2.084 | 0.7863 | 0.4973
2000 | 540 | 23.2061 | 2.2838 | 0.8672 | 0.5326
2000 | 560 | 23.253 | 2.4904 | 0.948 | 0.5745
2000 | 580 | 23.2989 | 2.6925 | 1.0326 | 0.6041
2000 | 600 | 23.3626 | 2.9734 | 1.136 | 0.6731
2000 | 610 | 23.4028 | 3.1505 | 1.2023 | 0.7142
2000 | 620 | 23.4548 | 3.3798 | 1.2934 | 0.7566
2000 | 630 | 23.641 | 4.2006 | 1.6177 | 0.9094
2000 | 640 | 23.6494 | 4.2375 | 1.6341 | 0.9125
2000 | 650 | 23.6528 | 4.2523 | 1.6398 | 0.9155
1800 | 25 | 22.586 | -0.4495 | -0.1709 | -0.1084
1800 | 100 | 22.6575 | -0.1346 | -0.0502 | -0.0343
1800 | 200 | 22.7566 | 0.3024 | 0.1149 | 0.0723
1800 | 300 | 22.8616 | 0.765 | 0.2874 | 0.1883
1800 | 400 | 22.9826 | 1.2985 | 0.4883 | 0.3164
1800 | 500 | 23.1411 | 1.9972 | 0.7523 | 0.4797
1800 | 520 | 23.1781 | 2.1601 | 0.8151 | 0.5148
1800 | 540 | 23.2247 | 2.3654 | 0.8984 | 0.5506
1800 | 560 | 23.273 | 2.5785 | 0.9816 | 0.5939
1800 | 580 | 23.3207 | 2.7889 | 1.0699 | 0.6242
1800 | 600 | 23.3886 | 3.088 | 1.1805 | 0.6965
1800 | 610 | 23.4318 | 3.2784 | 1.255 | 0.7341
1800 | 620 | 23.4755 | 3.471 | 1.3304 | 0.7718
1800 | 630 | 23.6193 | 4.1048 | 1.6014 | 0.849
1800 | 640 | 23.6531 | 4.2537 | 1.6463 | 0.904
1800 | 650 | 23.6601 | 4.2847 | 1.6501 | 0.9265
1600 | 25 | 22.5978 | -0.3976 | -0.1512 | -0.0957
1600 | 100 | 22.6697 | -0.0806 | -0.0298 | -0.021
1600 | 200 | 22.7689 | 0.3566 | 0.135 | 0.0862
1600 | 300 | 22.8745 | 0.8219 | 0.3086 | 0.2025
1600 | 400 | 22.9961 | 1.3579 | 0.5102 | 0.3315
1600 | 500 | 23.1579 | 2.071 | 0.7805 | 0.4961
1600 | 520 | 23.1957 | 2.2376 | 0.8447 | 0.532
1600 | 540 | 23.2434 | 2.4482 | 0.9299 | 0.5691
1600 | 560 | 23.2928 | 2.6656 | 1.015 | 0.6128
1600 | 580 | 23.3436 | 2.8896 | 1.1085 | 0.6439
1600 | 600 | 23.4182 | 3.2187 | 1.2316 | 0.7224
1600 | 610 | 23.4665 | 3.4315 | 1.3159 | 0.7622
1600 | 620 | 23.6538 | 4.2567 | 1.6365 | 0.9263
1600 | 630 | 23.6611 | 4.2889 | 1.6504 | 0.9299
1600 | 640 | 23.666 | 4.3107 | 1.6592 | 0.9335
1600 | 650 | 23.6679 | 4.3192 | 1.6618 | 0.9366
1400 | 25 | 22.6088 | -0.349 | -0.1335 | -0.0824
1400 | 100 | 22.6811 | -0.0304 | -0.0114 | -0.0076
1400 | 200 | 22.7815 | 0.4119 | 0.156 | 0.0994
1400 | 300 | 22.8872 | 0.8779 | 0.3295 | 0.2164
1400 | 400 | 23.0103 | 1.4208 | 0.5336 | 0.347
1400 | 500 | 23.1735 | 2.1401 | 0.8065 | 0.5123
1400 | 520 | 23.2121 | 2.3099 | 0.8716 | 0.5495
1400 | 540 | 23.2614 | 2.5273 | 0.9603 | 0.5862
1400 | 560 | 23.3129 | 2.7544 | 1.0489 | 0.6323
1400 | 580 | 23.3671 | 2.9934 | 1.1486 | 0.6676
1400 | 600 | 23.4488 | 3.3533 | 1.2834 | 0.7506
1400 | 610 | 23.496 | 3.5615 | 1.3637 | 0.7937
1400 | 620 | 23.6514 | 4.2462 | 1.624 | 0.941
1400 | 630 | 23.67 | 4.3281 | 1.6631 | 0.9426
1400 | 640 | 23.674 | 4.3459 | 1.671 | 0.9442
1400 | 650 | 23.6748 | 4.3495 | 1.6715 | 0.9466
1200 | 25 | 22.621 | -0.2951 | -0.1128 | -0.0698
1200 | 100 | 22.6936 | 0.0246 | 0.0093 | 0.006
1200 | 200 | 22.7937 | 0.466 | 0.1755 | 0.1143
1200 | 300 | 22.9003 | 0.9358 | 0.3511 | 0.2308
1200 | 400 | 23.0248 | 1.4847 | 0.5575 | 0.3625
1200 | 500 | 23.1914 | 2.2188 | 0.8365 | 0.5299
1200 | 520 | 23.2311 | 2.3936 | 0.9038 | 0.5675
1200 | 540 | 23.2818 | 2.6172 | 0.9953 | 0.6046
1200 | 560 | 23.335 | 2.8515 | 1.0868 | 0.6519
1200 | 580 | 23.3932 | 3.1082 | 1.1932 | 0.691
1200 | 600 | 23.4854 | 3.5148 | 1.3462 | 0.7831
1200 | 610 | 23.6692 | 4.3247 | 1.6569 | 0.9517
1200 | 620 | 23.6748 | 4.3496 | 1.6685 | 0.9527
1200 | 630 | 23.678 | 4.3635 | 1.6748 | 0.9536
1200 | 640 | 23.6822 | 4.3822 | 1.6835 | 0.9545
1200 | 650 | 23.683 | 4.3856 | 1.684 | 0.9567
1000 | 25 | 22.6339 | -0.2383 | -0.0913 | -0.0559
1000 | 100 | 22.7057 | 0.0779 | 0.0291 | 0.0197
1000 | 200 | 22.8059 | 0.5195 | 0.1953 | 0.128
1000 | 300 | 22.9135 | 0.994 | 0.3726 | 0.2456
1000 | 400 | 23.0397 | 1.5501 | 0.5821 | 0.3781
1000 | 500 | 23.2087 | 2.295 | 0.8659 | 0.5462
1000 | 520 | 23.2491 | 2.4733 | 0.9347 | 0.5842
1000 | 540 | 23.3024 | 2.7078 | 1.0302 | 0.6239
1000 | 560 | 23.3579 | 2.9528 | 1.1257 | 0.6735
1000 | 580 | 23.4211 | 3.2314 | 1.2416 | 0.7149
1000 | 600 | 23.5306 | 3.714 | 1.4241 | 0.8219
1000 | 610 | 23.6526 | 4.2517 | 1.6553 | 0.8842
1000 | 620 | 23.68 | 4.3723 | 1.6826 | 0.9466
1000 | 630 | 23.6862 | 4.3998 | 1.6872 | 0.9641
1000 | 640 | 23.6896 | 4.4145 | 1.6939 | 0.965
1000 | 650 | 23.6901 | 4.4169 | 1.6941 | 0.967
800 | 25 | 22.6453 | -0.1884 | -0.0725 | -0.0433
800 | 100 | 22.7177 | 0.131 | 0.0495 | 0.0319
800 | 200 | 22.8187 | 0.5761 | 0.2162 | 0.1426
800 | 300 | 22.9267 | 1.0519 | 0.3942 | 0.2599
800 | 400 | 23.0548 | 1.6166 | 0.6067 | 0.3947
800 | 500 | 23.2261 | 2.3716 | 0.8953 | 0.5629
800 | 520 | 23.2671 | 2.5527 | 0.9651 | 0.6015
800 | 540 | 23.3231 | 2.7992 | 1.0654 | 0.6433
800 | 560 | 23.3814 | 3.0562 | 1.1657 | 0.6949
800 | 580 | 23.4519 | 3.3671 | 1.2944 | 0.7422
800 | 600 | 23.6815 | 4.379 | 1.6848 | 0.9488
800 | 610 | 23.6858 | 4.3978 | 1.6885 | 0.9596
800 | 620 | 23.6919 | 4.4248 | 1.6962 | 0.9704
800 | 630 | 23.6935 | 4.4317 | 1.6979 | 0.9737
800 | 640 | 23.6961 | 4.4432 | 1.7032 | 0.9743
800 | 650 | 23.698 | 4.4518 | 1.7063 | 0.9765
600 | 25 | 22.6576 | -0.1338 | -0.0518 | -0.0303
600 | 100 | 22.7303 | 0.1865 | 0.0705 | 0.0454
600 | 200 | 22.8312 | 0.6311 | 0.2371 | 0.1556
600 | 300 | 22.9408 | 1.1144 | 0.418 | 0.2744
600 | 400 | 23.07 | 1.6838 | 0.6322 | 0.4102
600 | 500 | 23.2444 | 2.4525 | 0.9263 | 0.5805
600 | 520 | 23.287 | 2.6403 | 0.9987 | 0.6205
600 | 540 | 23.3458 | 2.8994 | 1.1042 | 0.6641
600 | 560 | 23.4071 | 3.1696 | 1.2098 | 0.7179
600 | 580 | 23.4681 | 3.4385 | 1.3153 | 0.7702
600 | 600 | 23.6864 | 4.4006 | 1.688 | 0.9633
600 | 610 | 23.6955 | 4.4406 | 1.7031 | 0.972
600 | 620 | 23.6998 | 4.4595 | 1.708 | 0.9806
600 | 630 | 23.7025 | 4.4714 | 1.7123 | 0.9835
600 | 640 | 23.7038 | 4.477 | 1.7146 | 0.9844
600 | 650 | 23.7051 | 4.4829 | 1.716 | 0.9873
400 | 25 | 22.6686 | -0.0855 | -0.0336 | -0.0183
400 | 100 | 22.7421 | 0.2383 | 0.0899 | 0.0583
400 | 200 | 22.8445 | 0.6896 | 0.2589 | 0.1703
400 | 300 | 22.9542 | 1.1732 | 0.4397 | 0.2893
400 | 400 | 23.0857 | 1.7529 | 0.6581 | 0.4267
400 | 500 | 23.2635 | 2.3367 | 0.9581 | 0.5998
400 | 520 | 23.3072 | 2.7291 | 1.0323 | 0.6405
400 | 540 | 23.3698 | 3.005 | 1.1449 | 0.6863
400 | 560 | 23.4353 | 3.2939 | 1.2575 | 0.7442
400 | 580 | 23.5015 | 3.5857 | 1.3701 | 0.8045
400 | 600 | 23.7036 | 4.4764 | 1.718 | 0.977
400 | 610 | 23.7054 | 4.4841 | 1.7178 | 0.9849
400 | 620 | 23.7089 | 4.4996 | 1.7214 | 0.9927
400 | 630 | 23.711 | 4.5089 | 1.7245 | 0.9955
400 | 640 | 23.7123 | 4.5146 | 1.7268 | 0.9965
400 | 650 | 23.7133 | 4.5192 | 1.7277 | 0.9991
200 | 25 | 22.6803 | -0.0338 | -0.0145 | -0.0048
200 | 100 | 22.7546 | 0.2934 | 0.1107 | 0.0717
200 | 200 | 22.8589 | 0.7531 | 0.283 | 0.1852
200 | 300 | 22.9706 | 1.2455 | 0.467 | 0.3064
200 | 400 | 23.104 | 1.8336 | 0.6888 | 0.4451
200 | 500 | 23.2846 | 2.6298 | 0.9932 | 0.6211
200 | 520 | 23.33 | 2.8298 | 1.0706 | 0.6629
200 | 540 | 23.3977 | 3.1279 | 1.1927 | 0.7112
200 | 560 | 23.4684 | 3.4398 | 1.3148 | 0.7725
200 | 580 | 23.6743 | 4.3472 | 1.7209 | 0.8464
200 | 600 | 23.7121 | 4.5138 | 1.7348 | 0.9798
200 | 610 | 23.7163 | 4.5323 | 1.7345 | 0.9983
200 | 620 | 23.7192 | 4.5451 | 1.7374 | 1.0049
200 | 630 | 23.721 | 4.5531 | 1.7401 | 1.0073
200 | 640 | 23.7221 | 4.558 | 1.742 | 1.0082
200 | 650 | 23.7229 | 4.5614 | 1.7422 | 1.0111
1 | 25 | 22.6929 | 0.0215 | 0.0074 | 0.0067 | 0.02159732
1 | 100 | 22.7671 | 0.3488 | 0.1316 | 0.0852 | 0.3486425
1 | 200 | 22.871 | 0.8065 | 0.3025 | 0.1994 | 0.8065938
1 | 300 | 22.9836 | 1.3028 | 0.4887 | 0.3199
1 | 400 | 23.1212 | 1.9094 | 0.7173 | 0.463
1 | 500 | 23.3067 | 2.727 | 1.0311 | 0.6409
1 | 520 | 23.3537 | 2.934 | 1.1114 | 0.6836
1 | 540 | 23.4272 | 3.2581 | 1.2448 | 0.7346
1 | 560 | 23.5043 | 3.5981 | 1.3781 | 0.8007
1 | 580 | 23.7134 | 4.5197 | 1.7418 | 0.9716
1 | 600 | 23.7266 | 4.5779 | 1.754 | 1.0036
1 | 610 | 23.7286 | 4.5867 | 1.7543 | 1.0115
1 | 620 | 23.7312 | 4.5981 | 1.1569 | 1.0174
1 | 630 | 23.7322 | 4.6024 | 1.7575 | 1.0203
1 | 640 | 23.7339 | 4.6101 | 1.7604 | 1.022
1 | 650 | 23.7355 | 4.6168 | 1.7623 | 1.0247