## Sheet1
# |  |  | Neutron data
T (K) | a | aerr | c | cerr | V | Verr
4 | 4.90158 | 1e-05 | 5.39896 | 1e-05 | 112.334 | 0.001
25 | 4.9016 | 1e-05 | 5.39898 | 1e-05 | 112.336 | 0.001
50 | 4.90189 | 1e-05 | 5.39907 | 1e-05 | 112.351 | 0.001
75 | 4.90249 | 1e-05 | 5.3993 | 1e-05 | 112.383 | 0.001
100 | 4.90326 | 1e-05 | 5.39965 | 1e-05 | 112.426 | 0.001
125 | 4.90423 | 1e-05 | 5.40011 | 1e-05 | 112.48 | 0.001
150 | 4.90532 | 1e-05 | 5.40068 | 1e-05 | 112.542 | 0.001
175 | 4.90651 | 1e-05 | 5.40132 | 1e-05 | 112.61 | 0.001
200 | 4.90779 | 1e-05 | 5.40201 | 1e-05 | 112.683 | 0.001
225 | 4.90922 | 1e-05 | 5.40283 | 1e-05 | 112.766 | 0.001
250 | 4.91071 | 1e-05 | 5.4037 | 1e-05 | 112.852 | 0.001
308 | 4.91478 | 1e-05 | 5.4062 | 1e-05 | 113.092 | 0.001
383 | 4.91995 | 1e-05 | 5.40916 | 1e-05 | 113.392 | 0.001
434 | 4.92406 | 1e-05 | 5.41173 | 1e-05 | 113.635 | 0.001
484 | 4.92851 | 1e-05 | 5.41454 | 1e-05 | 113.9 | 0.001
524 | 4.9322 | 1e-05 | 5.41688 | 1e-05 | 114.12 | 0.001
564 | 4.93602 | 1e-05 | 5.41933 | 1e-05 | 114.348 | 0.001
605 | 4.94027 | 1e-05 | 5.42203 | 1e-05 | 114.602 | 0.001
645 | 4.94506 | 1e-05 | 5.42509 | 1e-05 | 114.89 | 0.001
670 | 4.94961 | 1e-05 | 5.42835 | 1e-05 | 115.17 | 0.001
700 | 4.95297 | 1e-05 | 5.43048 | 1e-05 | 115.372 | 0.001
720 | 4.95565 | 1e-05 | 5.43212 | 1e-05 | 115.532 | 0.001
739 | 4.95857 | 1e-05 | 5.43407 | 1e-05 | 115.709 | 0.001
761 | 4.9618 | 1e-05 | 5.43608 | 1e-05 | 115.903 | 0.001
781 | 4.96534 | 1e-05 | 5.43835 | 1e-05 | 116.117 | 0.001
816 | 4.97424 | 1e-05 | 5.44404 | 1e-05 | 116.656 | 0.001
824 | 4.97722 | 1e-05 | 5.44599 | 1e-05 | 116.837 | 0.001
832 | 4.98081 | 1e-05 | 5.44828 | 1e-05 | 117.055 | 0.001
841 | 4.98624 | 1e-05 | 5.45169 | 1e-05 | 117.384 | 0.001
848 | 4.99672 | 1e-05 | 5.45768 | 1e-05 | 118.007 | 0.001
851 | 4.99795 | 1e-05 | 5.45892 | 1e-05 | 118.092 | 0.001
853 | 4.99803 | 1e-05 | 5.45894 | 1e-05 | 118.096 | 0.001
855 | 4.99809 | 1e-05 | 5.45897 | 1e-05 | 118.1 | 0.001
857 | 4.99816 | 1e-05 | 5.45896 | 1e-05 | 118.103 | 0.001
859 | 4.99819 | 1e-05 | 5.45906 | 1e-05 | 118.107 | 0.001
861 | 4.99828 | 1e-05 | 5.45896 | 1e-05 | 118.109 | 0.001
866 | 4.99839 | 1e-05 | 5.45901 | 1e-05 | 118.115 | 0.001
871 | 4.99846 | 1e-05 | 5.45903 | 1e-05 | 118.119 | 0.001
876 | 4.99852 | 1e-05 | 5.45902 | 1e-05 | 118.121 | 0.001
881 | 4.99861 | 1e-05 | 5.45894 | 1e-05 | 118.124 | 0.001
# |  |  | X-ray data
293 | 4.9135 | 0.0003 | 5.4042 | 0.0005 | 113.01 | 0.01
321 | 4.915 | 0.0003 | 5.4058 | 0.0006 | 113.09 | 0.02
346 | 4.9172 | 0.0004 | 5.4069 | 0.0008 | 113.22 | 0.02
370 | 4.9186 | 0.0004 | 5.409 | 0.0008 | 113.35 | 0.02
389 | 4.9216 | 0.0005 | 5.4083 | 0.0008 | 113.45 | 0.02
408 | 4.9223 | 0.0003 | 5.4095 | 0.0007 | 113.51 | 0.02
428 | 4.9231 | 0.0004 | 5.4105 | 0.0009 | 113.56 | 0.02
447 | 4.9254 | 0.0008 | 5.411 | 0.0013 | 113.68 | 0.03
466 | 4.9268 | 0.0007 | 5.4129 | 0.0012 | 113.79 | 0.02
486 | 4.9292 | 0.0005 | 5.4139 | 0.001 | 113.92 | 0.02
505 | 4.9308 | 0.0005 | 5.4164 | 0.0009 | 114.05 | 0.03
524 | 4.9339 | 0.0006 | 5.4172 | 0.001 | 114.2 | 0.03
544 | 4.9353 | 0.0005 | 5.419 | 0.001 | 114.31 | 0.02
563 | 4.9363 | 0.0005 | 5.4211 | 0.001 | 114.4 | 0.02
583 | 4.9397 | 0.0006 | 5.4227 | 0.0011 | 114.59 | 0.03
602 | 4.9416 | 0.0006 | 5.4243 | 0.0011 | 114.71 | 0.03
622 | 4.9438 | 0.0005 | 5.4247 | 0.001 | 114.82 | 0.02
641 | 4.9458 | 0.0005 | 5.4269 | 0.0009 | 114.96 | 0.02
660 | 4.9473 | 0.0004 | 5.4278 | 0.0007 | 115.05 | 0.02
680 | 4.9498 | 0.0003 | 5.4305 | 0.0007 | 115.23 | 0.02
699 | 4.9523 | 0.0004 | 5.4311 | 0.0008 | 115.35 | 0.02
718 | 4.9574 | 0.0005 | 5.4316 | 0.001 | 115.6 | 0.02
738 | 4.9603 | 0.0005 | 5.4345 | 0.001 | 115.8 | 0.02
757 | 4.9626 | 0.0006 | 5.4375 | 0.0009 | 115.97 | 0.02
776 | 4.9664 | 0.0006 | 5.4423 | 0.0011 | 116.25 | 0.03
796 | 4.9684 | 0.0007 | 5.4455 | 0.0009 | 116.42 | 0.03
805 | 4.9702 | 0.0007 | 5.4468 | 0.0011 | 116.53 | 0.03
815 | 4.9746 | 0.0007 | 5.4451 | 0.001 | 116.69 | 0.03
825 | 4.9785 | 0.0007 | 5.4459 | 0.001 | 116.9 | 0.03
834 | 4.9819 | 0.0006 | 5.4487 | 0.0008 | 117.1 | 0.03
844 | 4.9904 | 0.0014 | 5.4487 | 0.0021 | 117.51 | 0.07
854 | 4.9966 | 0.0005 | 5.4567 | 0.0009 | 117.89 | 0.02
864 | 4.9981 | 0.0005 | 5.4584 | 0.0008 | 118.09 | 0.02
873 | 4.9983 | 0.0005 | 5.4579 | 0.0007 | 118.09 | 0.02
893 | 4.9988 | 0.0004 | 5.4589 | 0.0007 | 118.13 | 0.02
912 | 5.0002 | 0.0005 | 5.4595 | 0.0011 | 118.21 | 0.03
931 | 5.0001 | 0.0006 | 5.4606 | 0.001 | 118.23 | 0.02
950 | 4.9994 | 0.0005 | 5.459 | 0.0009 | 118.16 | 0.02
999 | 5.0003 | 0.0004 | 5.4587 | 0.0008 | 118.2 | 0.02
1047 | 4.9987 | 0.0008 | 5.4566 | 0.0014 | 118.08 | 0.03
1095 | 4.9998 | 0.0005 | 5.4568 | 0.001 | 118.14 | 0.02
1145 | 4.999 | 0.0006 | 5.4569 | 0.001 | 118.1 | 0.02
1193 | 5.0008 | 0.0005 | 5.4564 | 0.0011 | 118.17 | 0.03
1241 | 5.0004 | 0.0005 | 5.4554 | 0.001 | 118.13 | 0.02
1289 | 4.999 | 0.0007 | 5.4588 | 0.0013 | 118.07 | 0.03
1338 | 4.9976 | 0.0007 | 5.4559 | 0.0013 | 118.01 | 0.03

## Sheet2
TC | rho | C11 | C12 | C13 | C14 | C33 | C44 | C66 | K | G | Vpagg | Vsagg
20 | 2.649 | 86.9 | 7.6 | 12 | 17.8 | 106.4 | 59.5 | 39.6 | 37.9 | 44.9 | 6.07 | 4.11 |  | 0.05
100 | 2.641 | 86.7 | 6.1 | 11.5 | 17.8 | 104.9 | 58.4 | 40.3 | 37.2 | 44.7 | 6.05 | 4.11 |  | 0
200 | 2.63 | 86.1 | 3.6 | 10.3 | 17.9 | 102.4 | 56.8 | 41.3 | 35.7 | 44.5 | 6.01 | 4.11 |  | -0.05
300 | 2.617 | 84.4 | -0.8 | 7.9 | 19.4 | 98.9 | 53 | 42.5 | 34.1 | 44.3 | 5.97 | 4.11 |  | 0.1
400 | 2.608 | 84.1 | -7.6 | 6.8 | 17.1 | 95.4 | 52.6 | 46 | 32 | 43.7 | 5.88 | 4.09 |  | -0.15
450 | 2.604 | 82.9 | -10.5 | 4.9 | 18 | 92.4 | 49 | 46.7 | 28.2 | 43.4 | 5.75 | 4.08 |  | 0
500 | 2.599 | 81.1 | -14.3 | 2.3 | 17.3 | 88.9 | 46.8 | 47.7 | 25.5 | 43 | 5.65 | 4.07 |  | 0
520 | 2.595 | 79.3 | -17.2 | 0.6 | 16.5 | 87.2 | 45.5 | 48.2 | 23.5 | 42.9 | 5.57 | 4.06 |  | 0.05
540 | 2.59 | 76.5 | -21 | -2 | 15.3 | 84.9 | 43.9 | 48.7 | 20.6 | 42.6 | 5.46 | 4.05 |  | 0.05
550 | 2.586 | 74.5 | -23.5 | -3.7 | 14.3 | 83.3 | 42.9 | 49 | 18.6 | 42.4 | 5.39 | 4.05 |  | 0
560 | 2.582 | 72.3 | -26.6 | -5.7 | 13.4 | 81.4 | 41.8 | 49.4 | 16.3 | 42.3 | 5.3 | 4.05 |  | 0.05
565 | 2.579 | 70.6 | -28.5 | -7 | 12.7 | 80.3 | 41.2 | 49.5 | 14.7 | 42.1 | 5.24 | 4.04 |  | 0.05
570 | 2.576 | 68.5 | -30.6 | -8.7 | 11.8 | 79.1 | 40.5 | 49.6 | 12.8 | 41.9 | 5.16 | 4.03 |  | -0.05
573 | 2.573 | 67.2 | -31 | -9.7 | 10 | 78.3 | 39.4 | 49.1 | 11.9 | 41.6 | 5.12 | 4.02 |  | 0
575 | 2.57 | 80.2 | -20.2 | 4.1 | 0 | 77.7 | 40.3 | 50.2 | 23.5 | 42.2 | 5.57 | 4.05 |  | 0
578 | 2.565 | 90.3 | -10 | 14.7 | 0 | 77 | 39.8 | 50.1 | 32.9 | 41 | 5.84 | 4 |  | 0.05
585 | 2.534 | 96.7 | -2.5 | 20.1 | 0 | 91.7 | 35.5 | 49.6 | 39.9 | 40 | 6.06 | 3.97 |  | 0
590 | 2.534 | 105.9 | 3.7 | 22.1 | 0 | 102.9 | 36.5 | 51.1 | 45.5 | 42.1 | 6.33 | 4.07 |  | 0
595 | 2.534 | 109.2 | 7.1 | 27.6 | 0 | 107.4 | 36.5 | 51 | 49.9 | 41.8 | 6.46 | 4.06 |  | 0.05
600 | 2.534 | 115 | 12 | 32.6 | 0 | 106.9 | 35.7 | 49.8 | 54.6 | 41.5 | 6.59 | 4.05 |  | 1.7
650 | 2.534 | 125 | 23 | 40.6 | 0 | 116.1 | 36.4 | 50.3 | 63.8 | 41.6 | 6.86 | 4.05 |  | 0.7
700 | 2.534 | 128.9 | 27.8 | 44.3 | 0 | 119.7 | 37 | 50.6 | 67.8 | 41.8 | 6.98 | 4.06 |  | -0.05
750 | 2.534 | 132.2 | 30.7 | 46.8 | 0 | 121.4 | 37.7 | 50.7 | 70.5 | 42.2 | 7.07 | 4.08 |  | 0.05
800 | 2.534 | 134 | 32.2 | 48.5 | 0 | 122.8 | 38.2 | 50.9 | 72.1 | 42.4 | 7.13 | 4.09 |  | 0
850 | 2.534 | 135.2 | 33 | 49.6 | 0 | 124 | 38.7 | 51.1 | 73.2 | 42.7 | 7.17 | 4.11 |  | 0
900 | 2.534 | 135.7 | 33.2 | 50.1 | 0 | 124.4 | 39.2 | 51.3 | 73.6 | 43 | 7.19 | 4.12 |  | -0.05
950 | 2.534 | 138.5 | 34.1 | 51.6 | 0 | 124.6 | 39.6 | 52.2 | 75.1 | 43.4 | 7.24 | 4.14 |  | 0
975 | 2.534 | 139.8 | 35 | 52.4 | 0 | 124.8 | 39.5 | 52.4 | 76 | 43.4 | 7.27 | 4.14 |  | 0
1000 | 2.534 | 140.1 | 35.2 | 52.8 | 0 | 125.4 | 39.7 | 52.5 | 76.3 | 43.5 | 7.28 | 4.14 |  | -0.05
1025 | 2.534 | 140.8 | 35.8 | 53.6 | 0 | 126.3 | 40 | 52.5 | 77.1 | 43.6 | 7.31 | 4.15 |  | 0
1050 | 2.535 | 141.7 | 36.6 | 54.5 | 0 | 127.3 | 40.3 | 52.5 | 78 | 43.8 | 7.34 | 4.16 |  | 0.05
Lakshtanov et al 2007
# P | rho | C11 | C11err | C33 | C33err | C12 | C12err | C13 | C13err | C14 | C14err | C44 | C44err | K0S | G | RMS
0.0001 | 2.648 | 86.6 | 0.3 | 106.4 | 1.2 | 6.74 | 0.09 | 12.4 | 1.6 | 17.8 | 0.3 | 58 | 0.7 | 37.8 | 44.4 | 0.01
1.5 | 2.742 | 90.3 | 0.8 | 122.3 | 1.5 | 15.4 | 10 | 23.7 | 2.1 | 10.7 | 1 | 62.4 | 1 | 48.3 | 46.8 | 0.087
4.4 | 2.897 | 103.4 | 0.3 | 160.1 | 1 | 35.6 | 0.6 | 38.9 | 1 | 3.8 | 0.7 | 63.6 | 0.4 | 64.2 | 47.4 | 0.04
6.9 | 3.004 | 115.7 | 2 | 190.6 | 1.9 | 47.1 | 2 | 50.6 | 1.4 | 0.3 | 0.1 | 65.4 | 0.5 | 77 | 49.4 | 0.058
10.2 | 3.12 | 127.5 | 0.5 | 217 | 1 | 61.3 | 0.7 | 62 | 1.2 | -1.9 | 0.8 | 65.9 | 0.3 | 89.6 | 49.2 | 0.054