## complete chemical data this stu
| Phase | start mat | P[GPa] | T [°C] | buffer | SiO2 | unc | Al2O3 | unc | FeO | unc | Fe2O3 | unc | MoO2 | unc | MgO | unc | CaO | unc | Na2O | unc | Total | ReO2 | total Fe | calc: | SiO2 |  | Al2O3 |  | FeO |  | Fe2O3 |  | MoO2 |  | MgO |  | CaO |  | Na2O |  | Re | O coeff. | cations: | Si | Si unc | Al | Al unc | Fe2 | Fe2 unc | Fe3 | Fe3 unc | Mo | Mo unc | Mg | Mg unc | Ca | Ca unc | Na | Na unc | Re | total |  | Fe total | FeO total EMPA | unc FeO totalEMPA | FeO total unc propagated | unc Fe2O3 | Fe3+/Fetotal | unc Fe3+/Fetotal | sum 2+ dod | Fe total | var(FeT) | F | var(F) | Fe3+ | Fe2+ | d(Fe3+)/d(FeT) | d(Fe3+)/d(F) | d(Fe2+)/d(FeT) | d(Fe2+)/d(F) | d(FeT)/d(FeT) | d(FeT)/d(F) | var(Fe3+) | var(Fe2+) | covar(Fe3+, Fe2+) | covar(Fe3+,FeT) | covar(Fe2+,FeT) | sig(Fe3+) | sig(Fe2+) | corr(Fe3+,Fe2+) | corr(Fe3+,FeT) | corr(Fe2+,FeT)
Z1699 | Majorite | KLB-1 | 20 | 1600 | Re | 52.3 | 0.5 | 6.9 | 0.2 | 3.36 | 0.056 | 2.933832 | 0.3705995 |  |  | 31.6 | 0.2 | 2.9 | 0.2 |  |  |  |  | 6.293832 |  | 0.8704437 | 0.008321641 | 0.1353469 | 0.003923099 | 0.04676761 | 0.0007794601 | 0.03674478 | 0.004641574 | 0 | 0 | 0.7840316 | 0.004962225 | 0.05171424 | 0.003566499 | 0 | 0 | 0 | 12 | 4.164442 | 3.624912 | 0.03465499 | 0.5636445 | 0.01633752 | 0.194761 | 0.003246017 | 0.1530215 | 0.01932957 | 0 | 0 | 3.265054 | 0.0206649 | 0.215361 | 0.01485248 | 0 | 0 | 0 | 8.016755 | 0.1090855 | 0.3477825 | 6 | 0.1 | 0.3940389 | 0.3626789 | 0.44 | 0.06 | 3.675176 | 0.3477825 | 3.359797e-05 | 0.44 | 0.0036 | 0.1530243 | 0.1947582 | 0.44 | 0.3477825 | 0.56 | -0.3477825 | 1 | 0 | 0.0004419342 | 0.000445966 | -0.0004271511 | 1.478311e-05 | 1.881486e-05 | 0.02102223 | 0.02111791 | -0.9621701 | 0.1213194 | 0.153707
Z1699 | Ringwoodite | KLB-1 | 20 | 1600 | Re | 41.3 | 0.2 | 0.21 | 0.01 | 7.4 | 0.1 |  |  |  |  | 51.1 | 0.1 | 0.03 | 0.01 | [6 empty] | 0.6873676 | 0.003328657 | 0.004119254 | 0.000196155 | 0.1030001 | 0.001391893 | 0 | 0 | 0 | 0 | 1.267849 | 0.002481113 | 0.0005349749 | 0.000178325 | 0 | 0 | 0 | 4 | 1.453331 | 0.9989728 | 0.00483764 | 0.005986641 | 0.0002850781 | 0.1496932 | 0.002022882 | 0 | 0 | 0 | 0 | 1.842604 | 0.003605878 | 0.0007774957 | 0.0002591652 | 0 | 0 | 0 | 2.998034 | 0.01101064
Z1699 | Re | KLB-1 | 20 | 1600 | Re | [17 empty] | 117.18 |  |  | 0 | 0 | 0 | 0 | 0 | 0 | 0 | 0 | 0 | 0 | 0 | 0 | 0 | 0 | 0 | 0 | 0.537016 | 2 | 1.862142 | 0 | 0 | 0 | 0 | 0 | 0 | 0 | 0 | 0 | 0 | 0 | 0 | 0 | 0 | 0 | 0 | 1 | 1 | 1
Z1699 | ReO2 | KLB-1 | 20 | 1600 | Re | [17 empty] | 100 |  |  | 0 | 0 | 0 | 0 | 0 | 0 | 0 | 0 | 0 | 0 | 0 | 0 | 0 | 0 | 0 | 0 | 0.458283 | 2 | 2.182058 | 0 | 0 | 0 | 0 | 0 | 0 | 0 | 0 | 0 | 0 | 0 | 0 | 0 | 0 | 0 | 0 | 1 | 1 | 1
[42 empty] | 0 |  | #DIV/0! | [16 empty] | #DIV/0! | #DIV/0! | #DIV/0!
H4560 | Majorite | KLB-1 | 20 | 1800 | Re | 51.8 | 0.2 | 6.8 | 0.3 | 2.915 | 0.159 | 2.8727105 | 0.3090405 |  |  | 30.3 | 0.5 | 4.9 | 0.3 |  |  |  |  | 5.7877105 |  | 0.8621221 | 0.003328657 | 0.1333854 | 0.005884649 | 0.04057368 | 0.00221311 | 0.03597927 | 0.003870577 | 0 | 0 | 0.7517771 | 0.01240556 | 0.08737923 | 0.005349749 | 0 | 0 | 0 | 12 | 4.198709 | 3.6198 | 0.01397606 | 0.5600464 | 0.02470793 | 0.1703571 | 0.009292206 | 0.1510665 | 0.01625143 | 0 | 0 | 3.156494 | 0.05208735 | 0.36688 | 0.02246204 | 0 | 0 | 0 | 8.024644 | 0.138777 | 0.3214236 | 5.5 | 0.3 | 0.3933105 | 0.3090405 | 0.47 | 0.05 | 3.693731 | 0.3214236 | 0.0003073779 | 0.47 | 0.0025 | 0.1510691 | 0.1703545 | 0.47 | 0.3214236 | 0.53 | -0.3214236 | 1 | 0 | 0.0003261826 | 0.0003446252 | -0.000181715 | 0.0001444676 | 0.0001629103 | 0.01806053 | 0.01856408 | -0.5419844 | 0.456251 | 0.5005398
H4560 | Wadsleyite | KLB-1 | 20 | 1800 | Re | 41.1 | 0.2 | 0.4 | 0.1 | 6.8 | 0.2 |  |  |  |  | 51.8 | 0.4 | 0.1 | 0.1 | [6 empty] | 0.6840389 | 0.003328657 | 0.007846199 | 0.00196155 | 0.09464873 | 0.002783786 | 0 | 0 | 0 | 0 | 1.285216 | 0.00992445 | 0.00178325 | 0.00178325 | 0 | 0 | 0 | 4 | 1.448491 | 0.9908239 | 0.004821528 | 0.01136514 | 0.002841286 | 0.1370978 | 0.004032288 | 0 | 0 | 0 | 0 | 1.861624 | 0.01437547 | 0.00258302 | 0.00258302 | 0 | 0 | 0 | 3.003494 | 0.02865359
H4560 | Re | KLB-1 | 20 | 1800 | Re | [17 empty] | 117.18 |  |  | 0 | 0 | 0 | 0 | 0 | 0 | 0 | 0 | 0 | 0 | 0 | 0 | 0 | 0 | 0 | 0 | 0.537016 | 2 | 1.862142 | 0 | 0 | 0 | 0 | 0 | 0 | 0 | 0 | 0 | 0 | 0 | 0 | 0 | 0 | 0 | 0 | 1 | 1 | 1
H4560 | ReO2 | KLB-1 | 20 | 1800 | Re | [17 empty] | 100 |  |  | 0 | 0 | 0 | 0 | 0 | 0 | 0 | 0 | 0 | 0 | 0 | 0 | 0 | 0 | 0 | 0 | 0.458283 | 2 | 2.182058 | 0 | 0 | 0 | 0 | 0 | 0 | 0 | 0 | 0 | 0 | 0 | 0 | 0 | 0 | 0 | 0 | 1 | 1 | 1
[42 empty] | 0 |  | #DIV/0! | [16 empty] | #DIV/0! | #DIV/0! | #DIV/0!
Z1785 | Majorite | KLB-1 | 20 | 1800 | Mo | 52.1 | 0.5 | 6.5 | 1 | 4.464 | 0.1116 | 0.3733968 | 0.14417 |  |  | 29 | 0.4 | 6.9 | 0.1 |  |  |  |  | 5.6 |  | 0.867115 | 0.008321641 | 0.1275007 | 0.0196155 | 0.06213411 | 0.001553353 | 0.004676609 | 0.001805658 | 0 | 0 | 0.7195226 | 0.00992445 | 0.1230442 | 0.00178325 | 0 | 0 | 0 | 12 | 4.229526 | 3.667486 | 0.0351966 | 0.5392677 | 0.08296426 | 0.2627978 | 0.006569946 | 0.01977984 | 0.007637077 | 0 | 0 | 3.04324 | 0.04197572 | 0.5204188 | 0.007542301 | 0 | 0 | 0 | 8.05299 | 0.1818859 | 0.2825777 | 4.8 | 0.12 | 0.2480328 | 0.1442448 | 0.07 | 0.03 | 3.826457 | 0.2825777 | 4.990634e-05 | 0.07 | 0.0009 | 0.01978044 | 0.2627972 | 0.07 | 0.2825777 | 0.93 | -0.2825777 | 1 | 0 | 7.210968e-05 | 0.0001150291 | -6.861623e-05 | 3.493444e-06 | 4.64129e-05 | 0.008491742 | 0.01072516 | -0.753401 | 0.05823434 | 0.6125717
Z1785 | Ringwoodite | KLB-1 | 20 | 1800 | Mo | 40.27 | 0.33 | 0.15 | 0.01 | 9.57 | 0.07 |  |  |  |  | 50.42 | 0.37 | 0.08 | 0.01 | [6 empty] | 0.670225 | 0.005492283 | 0.002942325 | 0.000196155 | 0.1332042 | 0.0009743251 | 0 | 0 | 0 | 0 | 1.250977 | 0.009180116 | 0.0014266 | 0.000178325 | 0 | 0 | 0 | 4 | 1.464949 | 0.9818452 | 0.008045913 | 0.004310354 | 0.000287357 | 0.1951373 | 0.001427336 | 0 | 0 | 0 | 0 | 1.832617 | 0.0134484 | 0.002089895 | 0.0002612369 | 0 | 0 | 0 | 3.016 | 0.02347024
Z1785 | Mo | KLB-1 | 20 | 1800 | Mo | [8 empty] | 133.35 | [11 empty] | 0 | 0 | 0 | 0 | 0 | 0 | 0 | 0 | 1.042295 | 0 | 0 | 0 | 0 | 0 | 0 | 0 | 0 | 2 | 0.9594211 | 0 | 0 | 0 | 0 | 0 | 0 | 0 | 0 | 1 | 0 | 0 | 0 | 0 | 0 | 0 | 0 | 0 | 1 | 0 | [25 empty] | # see https://en.wikipedia.org/wiki/Propagation_of_uncertainty#Non-linear_combinations
Z1785 | MoO2 | KLB-1 | 20 | 1800 | Mo | [8 empty] | 100 | [11 empty] | 0 | 0 | 0 | 0 | 0 | 0 | 0 | 0 | 0.7816237 | 0 | 0 | 0 | 0 | 0 | 0 | 0 | 0 | 2 | 1.279388 | 0 | 0 | 0 | 0 | 0 | 0 | 0 | 0 | 1 | 0 | 0 | 0 | 0 | 0 | 0 | 0 | 0 | 1 | 0
[42 empty] | 0 |  | #DIV/0! | [16 empty] | #DIV/0! | #DIV/0! | #DIV/0!
Z1700 | Majorite | KLB-1 | 17 | 1800 | Fe | 51.6 | 0.5 | 8.9 | 0.4 | 5.59 | 0.43 | 1.011283 | 0.2692582 |  |  | 27.7 | 0.4 | 5.8 | 0.3 |  |  |  |  | 6.601283 |  | 0.8587934 | 0.008321641 | 0.1745779 | 0.007846199 | 0.07780682 | 0.00598514 | 0.01266582 | 0.003372325 | 0 | 0 | 0.6872682 | 0.00992445 | 0.1034285 | 0.005349749 | 0 | 0 | 0 | 12 | 4.185624 | 3.594586 | 0.03483126 | 0.7307176 | 0.03284124 | 0.3256701 | 0.02505155 | 0.05301434 | 0.01411529 | 0 | 0 | 2.876646 | 0.04154002 | 0.4329127 | 0.02239204 | 0 | 0 | 0 | 8.013548 | 0.1707714 | 0.3786845 | 6.5 | 0.5 | 0.6390582 | 0.2692582 | 0.14 | 0.04 | 3.635229
Z1700 | Wadsleylite | KLB-1 | 17 | 1800 | Fe | 40.9 | 0.3 | 0.08 | 0.07 | 8.5 | 0.5 |  |  |  |  | 51 | 0.5 | 0.24 | 0.07 | [6 empty] | 0.6807103 | 0.004992985 | 0.00156924 | 0.001373085 | 0.1183109 | 0.006959465 | 0 | 0 | 0 | 0 | 1.265367 | 0.01240556 | 0.004279799 | 0.001248275 | 0 | 0 | 0 | 4 | 1.45363 | 0.9895006 | 0.007257951 | 0.002281093 | 0.001995957 | 0.1719802 | 0.01011649 | 0 | 0 | 0 | 0 | 1.839376 | 0.01803309 | 0.006221243 | 0.001814529 | 0 | 0 | 0 | 3.009359 | 0.03921802
Z1700 | Fe-metal | KLB-1 | 17 | 1800 | Fe |  |  |  |  | 128.65 | [15 empty] | 0 | 0 | 0 | 0 | 1.79067 | 0 | 0 | 0 | 0 | 0 | 0 | 0 | 0 | 0 | 0 | 0 | 0 | 1 | 0.5584501 | 0 | 0 | 0 | 0 | 1 | 0 | 0 | 0 | 0 | 0 | 0 | 0 | 0 | 0 | 0 | 0 | 0 | 1 | 0
[42 empty] | 0 |  | #DIV/0! | [16 empty] | #DIV/0! | #DIV/0! | #DIV/0!
H4321 | Majorite | KLB-1 | 14 | 1800 | Re | 47.5 | 0.5 | 15 | 0.6 | 3.905 | 0.213 | 1.7725235 | 0.2365777 |  |  | 28.6 | 0.3 | 3.2 | 0.1 |  |  |  |  | 5.6775235 |  | 0.7905559 | 0.008321641 | 0.2942325 | 0.0117693 | 0.05435342 | 0.002964732 | 0.02219997 | 0.002963017 | 0 | 0 | 0.7095982 | 0.007443338 | 0.05706399 | 0.00178325 | 0 | 0 | 0 | 12 | 4.171336 | 3.297675 | 0.03471236 | 1.227342 | 0.0490937 | 0.2267264 | 0.01236689 | 0.09260355 | 0.01235974 | 0 | 0 | 2.959973 | 0.03104866 | 0.2380331 | 0.007438533 | 0 | 0 | 0 | 8.042352 | 0.1470199 | 0.3193299 | 5.5 | 0.3 | 0.3878077 | 0.2365777 | 0.29 | 0.04 | 3.424732
H4321 | Olivine | KLB-1 | 14 | 1800 | Re | 41.4 | 0.2 | 0.08 | 0.04 | 5.6 | 0.2 |  |  |  |  | 53.2 | 0.3 | 0.15 | 0.01 | [6 empty] | 0.6890319 | 0.003328657 | 0.00156924 | 0.0007846199 | 0.07794601 | 0.002783786 | 0 | 0 | 0 | 0 | 1.319952 | 0.007443338 | 0.002674874 | 0.000178325 | 0 | 0 | 0 | 4 | 1.438336 | 0.9910597 | 0.004787728 | 0.002257095 | 0.001128547 | 0.1121126 | 0.004004021 | 0 | 0 | 0 | 0 | 1.898535 | 0.01070602 | 0.003847369 | 0.0002564913 | 0 | 0 | 0 | 3.007812 | 0.02088281
H4321 | Cpx missing | KLB-1 | 14 | 1800 | Re
H4321 | Re | KLB-1 | 14 | 1800 | Re | [17 empty] | 117.18 |  |  | 0 | 0 | 0 | 0 | 0 | 0 | 0 | 0 | 0 | 0 | 0 | 0 | 0 | 0 | 0 | 0 | 0.537016 | 2 | 1.862142 | 0 | 0 | 0 | 0 | 0 | 0 | 0 | 0 | 0 | 0 | 0 | 0 | 0 | 0 | 0 | 0 | 1 | 1 | 1
H4321 | ReO2 | KLB-1 | 14 | 1800 | Re | [17 empty] | 100 |  |  | 0 | 0 | 0 | 0 | 0 | 0 | 0 | 0 | 0 | 0 | 0 | 0 | 0 | 0 | 0 | 0 | 0.458283 | 2 | 2.182058 | 0 | 0 | 0 | 0 | 0 | 0 | 0 | 0 | 0 | 0 | 0 | 0 | 0 | 0 | 0 | 0 | 1 | 1 | 1
[42 empty] | 0 |  | #DIV/0! | [16 empty] | #DIV/0! | #DIV/0! | #DIV/0!
H4556 | Majorite | KLB-1 | 14 | 1600 | Fe | 50.2 | 0.5 | 8.8 | 0.3 | 6.364 | 0.43 | 1.1513068 | 0.3041644 |  |  | 23.5 | 2 | 10.2 | 1 |  |  |  |  | 7.5153068 |  | 0.8354928 | 0.008321641 | 0.1726164 | 0.005884649 | 0.08858007 | 0.00598514 | 0.01441954 | 0.003809508 | 0 | 0 | 0.5830614 | 0.04962225 | 0.1818915 | 0.0178325 | 0 | 0 | 0 | 12 | 4.277964 | 3.574208 | 0.03559969 | 0.7384467 | 0.02517432 | 0.3789424 | 0.02560422 | 0.06168629 | 0.01629694 | 0 | 0 | 2.494316 | 0.2122822 | 0.7781252 | 0.07628678 | 0 | 0 | 0 | 8.025725 | 0.3912442 | 0.4406287 | 7.4 | 0.5 | 0.6739644 | 0.3041644 | 0.14 | 0.04 | 3.651384
H4556 | Olivine | KLB-1 | 14 | 1600 | Fe | 40.9 | 1 | 1.1 | 0.3 | 8.3 | 1 |  |  |  |  | 49.3 | 2 | 0.6 | 0.3 | [6 empty] | 0.6807103 | 0.01664328 | 0.02157705 | 0.005884649 | 0.1155271 | 0.01391893 | 0 | 0 | 0 | 0 | 1.223188 | 0.04962225 | 0.0106995 | 0.005349749 | 0 | 0 | 0 | 4 | 1.45815 | 0.992578 | 0.02426841 | 0.03146258 | 0.008580704 | 0.1684559 | 0.02029589 | 0 | 0 | 0 | 0 | 1.783593 | 0.07235671 | 0.01560148 | 0.007800738 | 0 | 0 | 0 | 2.991691 | 0.1333025
H4556 | High-Clinoenstatite (no analyses) | KLB-1 | 14 | 1600 | Fe | [20 empty] | 0 | 0 | 0 | 0 | 0 | 0 | 0 | 0 | 0 | 0 | 0 | 0 | 0 | 0 | 0 | 0 | 0 | 6 | #DIV/0! | #DIV/0! | #DIV/0! | #DIV/0! | #DIV/0! | #DIV/0! | #DIV/0! | #DIV/0! | #DIV/0! | #DIV/0! | #DIV/0! | #DIV/0! | #DIV/0! | #DIV/0! | #DIV/0! | #DIV/0! | #DIV/0! | #DIV/0! | #DIV/0! | #DIV/0!
H4556 | Fe-metal | KLB-1 | 14 | 1600 | Fe |  |  |  |  | 128.65 | [15 empty] | 0 | 0 | 0 | 0 | 1.79067 | 0 | 0 | 0 | 0 | 0 | 0 | 0 | 0 | 0 | 0 | 0 | 0 | 1 | 0.5584501 | 0 | 0 | 0 | 0 | 1 | 0 | 0 | 0 | 0 | 0 | 0 | 0 | 0 | 0 | 0 | 0 | 0 | 1 | 0
E208 | Majorite | KLB-1 ox | 10 | 1310 | Re | 45 | 0.3 | 20.7 | 0.4 | 7.308684 | 0.558 | 0.546 | 0.3148142 |  |  | 23 | 0.5 | 3.3 | 0.2 | 0.2 | 0.03 |  |  | 7.854684 |  | 0.7489477 | 0.004992985 | 0.4060408 | 0.007846199 | 0.1017291 | 0.007766763 | 0.006838378 | 0.003942891 | 0 | 0 | 0.5706559 | 0.01240556 | 0.05884724 | 0.003566499 | 0.006453965 | 0.0009680948 | 0 | 12 | 4.208056 | 3.151614 | 0.02101076 | 1.708642 | 0.03301724 | 0.4280815 | 0.03268297 | 0.02877627 | 0.01659191 | 0 | 0 | 2.401352 | 0.0522033 | 0.2476324 | 0.01500803 | 0.02715865 | 0.004073797 | 0 | 7.993256 | 0.174588 | 0.4568578 | 7.8 | 0.6 | 0.8337542 | 0.3148142 | 0.07 | 0.04 | 3.077066
E208 | Orthopyroxene | KLB-1 ox | 10 | 1310 | Re | 58.9 | 0.4 | 0.25 | 0.05 | 4.8 | 0.2 |  |  |  |  | 35.7 | 1 | 0.41 | 0.04 | 0.11 | 0.03 |  |  |  |  | 0.9802894 | 0.006657313 | 0.004903874 | 0.0009807749 | 0.06681087 | 0.002783786 | 0 | 0 | 0 | 0 | 0.8857572 | 0.02481113 | 0.007311323 | 0.0007132998 | 0.003549681 | 0.0009680948 | 0 | 6 | 2.048069 | 2.0077 | 0.01363464 | 0.01004347 | 0.002008695 | 0.1368333 | 0.005701386 | 0 | 0 | 0 | 0 | 1.814092 | 0.0508149 | 0.01497409 | 0.001460887 | 0.007269992 | 0.001982725 | 0 | 3.990913
E208 | Clinopyroxene | KLB-1 ox | 10 | 1310 | Re | 56.7 | 0.4 | 3.3 | 0.3 | 4.2 | 0.4 |  |  |  |  | 19.6 | 0.5 | 13.7 | 0.9 | 2.2 | 0.1 |  |  |  |  | 0.9436741 | 0.006657313 | 0.06473114 | 0.005884649 | 0.05845951 | 0.005567572 | 0 | 0 | 0 | 0 | 0.4862981 | 0.01240556 | 0.2443052 | 0.01604925 | 0.07099362 | 0.003226983 | 0 | 6 | 2.135988 | 2.015677 | 0.01421994 | 0.1382649 | 0.01256954 | 0.1248688 | 0.01189227 | 0 | 0 | 0 | 0 | 1.038727 | 0.02649813 | 0.521833 | 0.034281 | 0.1516415 | 0.006892796 | 0 | 3.991012
E208 | Re | KLB-1 ox | 10 | 1310 | Re | [17 empty] | 117.18 |  |  | 0 | 0 | 0 | 0 | 0 | 0 | 0 | 0 | 0 | 0 | 0 | 0 | 0 | 0 | 0 | 0 | 0.537016 | 2 | 1.862142 | 0 | 0 | 0 | 0 | 0 | 0 | 0 | 0 | 0 | 0 | 0 | 0 | 0 | 0 | 0 | 0 | 1 | 1
E208 | ReO2 | KLB-1 ox | 10 | 1310 | Re | [17 empty] | 100 |  |  | 0 | 0 | 0 | 0 | 0 | 0 | 0 | 0 | 0 | 0 | 0 | 0 | 0 | 0 | 0 | 0 | 0.458283 | 2 | 2.182058 | 0 | 0 | 0 | 0 | 0 | 0 | 0 | 0 | 0 | 0 | 0 | 0 | 0 | 0 | 0 | 0 | 1 | 1
E192 | Majorite | KLB-1 ox | 10.4 | 1310 | Mo | 44.2 | 0.5 | 22.3 | 1 | 7.7 | 0.7 | 0 | 0 |  |  | 23.6 | 1 | 4.4 | 0.6 |  |  |  |  | 7.7 |  | 0.7356331 | 0.008321641 | 0.4374256 | 0.0196155 | 0.1071758 | 0.009743251 | 0 | 0 | 0 | 0 | 0.5855426 | 0.02481113 | 0.07846298 | 0.0106995 | 0 | 0 | 0 | 12 | 4.13995 | 3.045484 | 0.03445118 | 1.81092 | 0.08120717 | 0.4437023 | 0.04033657 | 0 | 0 | 0 | 0 | 2.424117 | 0.1027168 | 0.3248328 | 0.04429538 | 0 | 0 | 0 | 8.049056 | 0.3030071 | 0.4437023 | 7.7 | 0.7 | 0.7 | 0 | 0 | 0.03 | 3.192652
E192 | Olivine | KLB-1 ox | 10.4 | 1310 | Mo | 41.5 | 0.1 | 0 | 0 | 5.7 | 1 |  |  |  |  | 53.2 | 0.5 | 0 | 0 | [6 empty] | 0.6906962 | 0.001664328 | 0 | 0 | 0.0793379 | 0.01391893 | 0 | 0 | 0 | 0 | 1.319952 | 0.01240556 | 0 | 0 | 0 | 0 | 0 | 4 | 1.438496 | 0.9935637 | 0.002394129 | 0 | 0 | 0.1141272 | 0.02002232 | 0 | 0 | 0 | 0 | 1.898745 | 0.01784535 | 0 | 0 | 0 | 0 | 0 | 3.006436 | 0.0402618
E192 | Orthopyroxene | KLB-1 ox | 10.4 | 1310 | Mo | 58.3 | 0.3 | 0.3 | 0.1 | 3.7 | 0.3 |  |  |  |  | 37.3 | 0.4 | 0.4 | 0.1 | [6 empty] | 0.9703034 | 0.004992985 | 0.005884649 | 0.00196155 | 0.05150004 | 0.004175679 | 0 | 0 | 0 | 0 | 0.925455 | 0.00992445 | 0.007132998 | 0.00178325 | 0 | 0 | 0 | 6 | 2.045323 | 1.984584 | 0.01021227 | 0.01203601 | 0.004012003 | 0.1053342 | 0.008540613 | 0 | 0 | 0 | 0 | 1.892854 | 0.02029871 | 0.01458929 | 0.003647322 | 0 | 0 | 0 | 4.009398 | 0.04671091
E192 | Mo | KLB-1 ox | 10.4 | 1310 | Mo | [8 empty] | 133.35 | [11 empty] | 0 | 0 | 0 | 0 | 0 | 0 | 0 | 0 | 1.042295 | 0 | 0 | 0 | 0 | 0 | 0 | 0 | 0 | 2 | 0.9594211 | 0 | 0 | 0 | 0 | 0 | 0 | 0 | 0 | 1 | 0 | 0 | 0 | 0 | 0 | 0 | 0 | 0 | 1 | 0
E192 | MoO2 | KLB-1 ox | 10.4 | 1310 | Mo | [8 empty] | 100 | [11 empty] | 0 | 0 | 0 | 0 | 0 | 0 | 0 | 0 | 0.7816237 | 0 | 0 | 0 | 0 | 0 | 0 | 0 | 0 | 2 | 1.279388 | 0 | 0 | 0 | 0 | 0 | 0 | 0 | 0 | 1 | 0 | 0 | 0 | 0 | 0 | 0 | 0 | 0 | 1 | 0
Z2114 | Majorite | KLB-1 ox | 14 | 1500 | Fe | 43.7 | 0.6 | 16.9 | 1.3 | 12.9 | 0.8 | 0 | 0 |  |  | 16.9 | 0.7 | 10.2 | 0.4 |  |  |  |  | 12.9 |  | 0.7273115 | 0.00998597 | 0.3315019 | 0.02550015 | 0.1795542 | 0.01113514 | 0 | 0 | 0 | 0 | 0.419308 | 0.01736779 | 0.1818915 | 0.007132998 | 0 | 0 | 0 | 12 | 4.391375 | 3.193897 | 0.04385214 | 1.455749 | 0.1119807 | 0.7884898 | 0.04889859 | 0 | 0 | 0 | 0 | 1.841339 | 0.07626846 | 0.7987536 | 0.03132367 | 0 | 0 | 0 | 8.078228 | 0.3123236 | 0.7884898 | 12.9 | 0.8 | 0.8 | 0 | 0 | 0.04 | 3.428582
Z2114 | Ringwoodite | KLB-1 ox | 14 | 1500 | Fe | 33.3 | 0.3 | 0.09 | 0.01 | 48.5 | 1 |  |  |  |  | 19.1 | 0.5 | [8 empty] | 0.5542213 | 0.004992985 | 0.001765395 | 0.000196155 | 0.6750681 | 0.01391893 | 0 | 0 | 0 | 0 | 0.4738925 | 0.01240556 | 0 | 0 | 0 | 0 | 0 | 4 | 1.769871 | 0.9809004 | 0.008836941 | 0.003124521 | 0.000347169 | 1.194784 | 0.02463472 | 0 | 0 | 0 | 0 | 0.8387287 | 0.02195625 | 0 | 0 | 0 | 0 | 0 | 3.017537 | 0.05577507
Z2114 | Olivine | KLB-1 ox | 14 | 1500 | Fe | 37.4 | 0.4 | 0.03 | 0.01 | 27.1 | 1.5 |  |  |  |  | 36.5 | 1.1 | 0.3 | 0.1 | [6 empty] | 0.6224588 | 0.006657313 | 0.0005884649 | 0.000196155 | 0.377203 | 0.0208784 | 0 | 0 | 0 | 0 | 0.9056061 | 0.02729224 | 0.005349749 | 0.00178325 | 0 | 0 | 0 | 4 | 1.578557 | 0.9825869 | 0.01050895 | 0.0009289257 | 0.0003096419 | 0.5954366 | 0.03295775 | 0 | 0 | 0 | 0 | 1.429551 | 0.04308237 | 0.008444886 | 0.002814962 | 0 | 0 | 0 | 3.016949 | 0.08967367
Z2114 | Clinopyroxene | KLB-1 ox | 14 | 1500 | Fe | 53.7 | 0.8 | 0.44 | 0.35 | 5.1 | 0.9 |  |  |  |  | 18.7 | 0.7 | 22 | 0.6 | [6 empty] | 0.8937443 | 0.01331463 | 0.008630819 | 0.006865424 | 0.07098655 | 0.01252704 | 0 | 0 | 0 | 0 | 0.463968 | 0.01736779 | 0.3923149 | 0.0106995 | 0 | 0 | 0 | 6 | 2.199652 | 1.965926 | 0.02928754 | 0.0189848 | 0.01510154 | 0.1561457 | 0.02755512 | 0 | 0 | 0 | 0 | 1.020568 | 0.03820309 | 0.8629562 | 0.02353517 | 0 | 0 | 0 | 4.024581 | 0.1336825
Z2114 | Magnesiowüstite | KLB-1 ox | 14 | 1500 | Fe |  |  |  |  | 95.14 | 1.4 |  |  |  |  | 3.5 | 0.7 | [8 empty] | 0 | 0 | 0 | 0 | 1.324247 | 0.0194865 | 0 | 0 | 0 | 0 | 0.08683894 | 0.01736779 | 0 | 0 | 0 | 0 | 0 | 1 | 0.708674 | 0 | 0 | 0 | 0 | 0.9384595 | 0.01380958 | 0 | 0 | 0 | 0 | 0.0615405 | 0.0123081 | 0 | 0 | 0 | 0 | 0 | 1 | 0.02611768
Z2114 | Fe | KLB-1 ox | 14 | 1500 | Fe |  |  |  |  | 128.65 | [15 empty] | 0 | 0 | 0 | 0 | 1.79067 | 0 | 0 | 0 | 0 | 0 | 0 | 0 | 0 | 0 | 0 | 0 | 0 | 1 | 0.5584501 | 0 | 0 | 0 | 0 | 1 | 0 | 0 | 0 | 0 | 0 | 0 | 0 | 0 | 0 | 0 | 0 | 0 | 1 | 0
Z1699 | Majorite | MORB | 20 | 1600 | Re | 45.1 | 0.5 | 17.3 | 0.7 | 8.532 | 0.158 | 2.5204284 | 0.3267109 |  |  | 11.1 | 0.1 | 12.6 | 0.1 | 2.1 | 0.1 |  |  | 11.0524284 |  | 0.7506121 | 0.008321641 | 0.3393481 | 0.01373085 | 0.1187563 | 0.002199191 | 0.03156711 | 0.004091891 | 0 | 0 | 0.2754035 | 0.002481113 | 0.2246894 | 0.00178325 | 0.06776664 | 0.003226983 | 0 | 12 | 4.427506 | 3.323339 | 0.03684412 | 1.502466 | 0.06079341 | 0.5257943 | 0.009736931 | 0.1397636 | 0.01811687 | 0 | 0 | 1.219351 | 0.01098514 | 0.9948139 | 0.007895348 | 0.3000372 | 0.01428749 | 0 | 8.005565 | 0.1586593 | 0.6655579 | 10.8 | 0.2 | 0.4515309 | 0.3267109 | 0.21 | 0.03 | 2.739959
Z1699 | Stishovite | MORB | 20 | 1600 | Re | 97.7 | 0.9 | 1 | 0.2 | 0.27 | 0.04 |  |  |  |  | 0.06 | 0.01 | 0.12 | 0.03 | 0.17 | 0.2 |  |  |  |  | 1.626049 | 0.01497895 | 0.0196155 | 0.003923099 | 0.003758111 | 0.0005567572 | 0 | 0 | 0 | 0 | 0.001488668 | 0.0002481113 | 0.002139899 | 0.0005349749 | 0.005485871 | 0.006453965 | 0 | 2 | 0.607598 | 0.9879839 | 0.009101182 | 0.01191834 | 0.002383667 | 0.002283421 | 0.0003382845 | 0 | 0 | 0 | 0 | 0.0009045113 | 0.0001507519 | 0.001300199 | 0.0003250496 | 0.003333204 | 0.003921416 | 0 | 1.007724 | 0.01622035
Z1699 | Re | MORB | 20 | 1600 | Re | [17 empty] | 117.18 |  |  | 0 | 0 | 0 | 0 | 0 | 0 | 0 | 0 | 0 | 0 | 0 | 0 | 0 | 0 | 0 | 0 | 0.537016 | 2 | 1.862142 | 0 | 0 | 0 | 0 | 0 | 0 | 0 | 0 | 0 | 0 | 0 | 0 | 0 | 0 | 0 | 0 | 1 | 1 | 1
Z1699 | ReO2 | MORB | 20 | 1600 | Re | [17 empty] | 100 |  |  | 0 | 0 | 0 | 0 | 0 | 0 | 0 | 0 | 0 | 0 | 0 | 0 | 0 | 0 | 0 | 0 | 0.458283 | 2 | 2.182058 | 0 | 0 | 0 | 0 | 0 | 0 | 0 | 0 | 0 | 0 | 0 | 0 | 0 | 0 | 0 | 0 | 1 | 1 | 1
[42 empty] | 0 |  | #DIV/0! | [16 empty] | #DIV/0! | #DIV/0! | #DIV/0!
H4560 | Majorite | MORB | 20 | 1800 | Re | 45.3 | 0.8 | 17.8 | 0.3 | 9.095 | 0.17 | 1.7836365 | 0.2160926 |  |  | 8.8 | 0.1 | 13.2 | 0.2 | 2.6 | 0.1 |  |  | 10.8786365 |  | 0.7539407 | 0.01331463 | 0.3491558 | 0.005884649 | 0.1265927 | 0.002366218 | 0.02233916 | 0.002706452 | 0 | 0 | 0.2183379 | 0.002481113 | 0.2353889 | 0.003566499 | 0.08390155 | 0.003226983 | 0 | 12 | 4.465292 | 3.366565 | 0.05945369 | 1.559083 | 0.02627668 | 0.5652733 | 0.01056586 | 0.09975086 | 0.0120851 | 0 | 0 | 0.9749425 | 0.01107889 | 1.05108 | 0.01592546 | 0.3746449 | 0.01440942 | 0 | 7.99134 | 0.1497951 | 0.6650241 | 10.7 | 0.2 | 0.3605926 | 0.2160926 | 0.15 | 0.02 | 2.591296
H4560 | Clinopyroxene | MORB | 20 | 1800 | Re | 57 | 1 | 16.9 | 0.5 | 3.9 | 0.3 |  |  |  |  | 4.7 | 0.1 | 6.3 | 0.3 | 9.8 | 0.5 |  |  |  |  | 0.9486671 | 0.01664328 | 0.3315019 | 0.009807749 | 0.05428383 | 0.004175679 | 0 | 0 | 0 | 0 | 0.1166123 | 0.002481113 | 0.1123447 | 0.005349749 | 0.3162443 | 0.01613491 | 0 | 6 | 2.115693 | 2.007088 | 0.03521208 | 0.7013563 | 0.02075019 | 0.1148479 | 0.008834456 | 0 | 0 | 0 | 0 | 0.2467158 | 0.005249273 | 0.237687 | 0.01131843 | 0.6690759 | 0.03413653 | 0 | 3.976771 | 0.1155009
H4560 | Stishovite | MORB | 20 | 1800 | Re | 98 | 2 | 2 | 2 | [16 empty] | 1.631042 | 0.03328657 | 0.03923099 | 0.03923099 | 0 | 0 | 0 | 0 | 0 | 0 | 0 | 0 | 0 | 0 | 0 | 0 | 0 | 2 | 0.602241 | 0.9822801 | 0.02004653 | 0.02362651 | 0.02362651 | 0 | 0 | 0 | 0 | 0 | 0 | 0 | 0 | 0 | 0 | 0 | 0 | 0 | 1.005907 | 0.04367304
H4560 | Re | MORB | 20 | 1800 | Re | [17 empty] | 117.18 |  |  | 0 | 0 | 0 | 0 | 0 | 0 | 0 | 0 | 0 | 0 | 0 | 0 | 0 | 0 | 0 | 0 | 0.537016 | 2 | 1.862142 | 0 | 0 | 0 | 0 | 0 | 0 | 0 | 0 | 0 | 0 | 0 | 0 | 0 | 0 | 0 | 0 | 1 | 1 | 1
H4560 | ReO2 | MORB | 20 | 1800 | Re | [17 empty] | 100 |  |  | 0 | 0 | 0 | 0 | 0 | 0 | 0 | 0 | 0 | 0 | 0 | 0 | 0 | 0 | 0 | 0 | 0.458283 | 2 | 2.182058 | 0 | 0 | 0 | 0 | 0 | 0 | 0 | 0 | 0 | 0 | 0 | 0 | 0 | 0 | 0 | 0 | 1 | 1 | 1
[42 empty] | 0 |  | #DIV/0! | [16 empty] | #DIV/0! | #DIV/0! | #DIV/0!
Z1785 | Majorite | MORB | 20 | 1800 | Mo | 51 | 2 | 16.4 | 0.7 | 9.0436 | 0.092 | 0.87392632 | 0.3945 |  |  | 7.9 | 0.4 | 11.7 | 0.5 | 2.31 | 0.17 |  |  | 9.91752632 |  | 0.8488074 | 0.03328657 | 0.3216942 | 0.01373085 | 0.1258772 | 0.001280542 | 0.01094549 | 0.004940916 | 0 | 0 | 0.1960079 | 0.00992445 | 0.2086402 | 0.008916248 | 0.0745433 | 0.005485871 | 0 | 12 | 4.340951 | 3.684631 | 0.1444953 | 1.396459 | 0.05960494 | 0.5464269 | 0.005558768 | 0.04751384 | 0.02144827 | 0 | 0 | 0.8508606 | 0.04308155 | 0.9056969 | 0.03870499 | 0.3235888 | 0.0238139 | 0 | 7.755177 | 0.3367078 | 0.5939408 | 9.83 | 0.1 | 0.4779214 | 0.3932814 | 0.08 | 0.04 | 2.302984
Z1785 | Stishovite | MORB | 20 | 1800 | Mo | 99 |  | 1
Z1785 | Mo | MORB | 20 | 1800 | Mo | [8 empty] | 133.35 | [11 empty] | 0 | 0 | 0 | 0 | 0 | 0 | 0 | 0 | 1.042295 | 0 | 0 | 0 | 0 | 0 | 0 | 0 | 0 | 2 | 0.9594211 | 0 | 0 | 0 | 0 | 0 | 0 | 0 | 0 | 1 | 0 | 0 | 0 | 0 | 0 | 0 | 0 | 0 | 1 | 0
Z1785 | MoO2 | MORB | 20 | 1800 | Mo | [8 empty] | 100 | [11 empty] | 0 | 0 | 0 | 0 | 0 | 0 | 0 | 0 | 0.7816237 | 0 | 0 | 0 | 0 | 0 | 0 | 0 | 0 | 2 | 1.279388 | 0 | 0 | 0 | 0 | 0 | 0 | 0 | 0 | 1 | 0 | 0 | 0 | 0 | 0 | 0 | 0 | 0 | 1 | 0
[42 empty] | 0 |  | #DIV/0! | [16 empty] | #DIV/0! | #DIV/0! | #DIV/0!
Z1786 | Majorite | MORB | 20 | 1800 | Fe | 50.5 | 1.1 | 16.2 | 0.7 | 8.8555 | 0.445 | 1.21631785 | 0.6 |  |  | 7.6 | 0.4 | 12 | 0.6 | 2.4 | 0.25 |  |  | 10.07181785 |  | 0.8404858 | 0.01830761 | 0.3177711 | 0.01373085 | 0.1232591 | 0.006193924 | 0.01523377 | 0.007514701 | 0 | 0 | 0.1885646 | 0.00992445 | 0.2139899 | 0.0106995 | 0.07744759 | 0.008067457 | 0 | 12 | 4.371559 | 3.674233 | 0.0800328 | 1.389155 | 0.06002521 | 0.5388344 | 0.0270771 | 0.06659534 | 0.03285096 | 0 | 0 | 0.824321 | 0.04338532 | 0.9354697 | 0.04677348 | 0.3385667 | 0.03526736 | 0 | 7.767175 | 0.3254122 | 0.6054297 | 9.95 | 0.5 | 0.9955781 | 0.5995281 | 0.11 | 0.06 | 2.298625
Z1786 | Stishovite | MORB | 20 | 1800 | Fe | 98 |  | 2
Z1786 | Fe-Metal | MORB | 20 | 1800 | Fe |  |  |  |  | 128.65 | [15 empty] | 0 | 0 | 0 | 0 | 1.79067 | 0 | 0 | 0 | 0 | 0 | 0 | 0 | 0 | 0 | 0 | 0 | 0 | 1 | 0.5584501 | 0 | 0 | 0 | 0 | 1 | 0 | 0 | 0 | 0 | 0 | 0 | 0 | 0 | 0 | 0 | 0 | 0 | 1 | 0
[42 empty] | 0 |  | #DIV/0! | [16 empty] | #DIV/0! | #DIV/0! | #DIV/0!
Z1700 | Majorite | MORB | 17 | 1800 | Fe | 51 | 1 | 16.1 | 0.6 | 9.7 | 0.873 | 0.33339 | 0.1 |  |  | 7.9 | 0.5 | 12 | 0.9 | 2.4 | 0.7 |  |  | 10 |  | 0.8488074 | 0.01664328 | 0.3158095 | 0.0117693 | 0.1350136 | 0.01215123 | 0.004175543 | 0.00125245 | 0 | 0 | 0.1960079 | 0.01240556 | 0.2139899 | 0.01604925 | 0.07744759 | 0.02258888 | 0 | 12 | 4.345736 | 3.688693 | 0.07232731 | 1.372425 | 0.05114626 | 0.5867335 | 0.05280602 | 0.01814581 | 0.005442817 | 0 | 0 | 0.8517985 | 0.0539113 | 0.9299437 | 0.06974578 | 0.3365667 | 0.0981653 | 0 | 7.784306 | 0.4035448 | 0.6048793 | 10 | 0.9 | 0.9503909 | 0.1035809 | 0.03 | 0.01 | 2.368476
Z1700 | Stishovite | MORB | 17 | 1800 | Fe | 99 |  | 1 | [17 empty] | 1.647685 | 0 | 0.0196155 | 0 | 0 | 0 | 0 | 0 | 0 | 0 | 0 | 0 | 0 | 0 | 0 | 0 | 0 | 6 | 1.804623 | 2.973451 | 0 | 0.03539859 | 0 | 0 | 0 | 0 | 0 | 0 | 0 | 0 | 0 | 0 | 0 | 0 | 0 | 0 | 3.00885 | 0
Z1700 | Fe-metal | MORB | 17 | 1800 | Fe |  |  |  |  | 128.65 | [15 empty] | 0 | 0 | 0 | 0 | 1.79067 | 0 | 0 | 0 | 0 | 0 | 0 | 0 | 0 | 0 | 0 | 0 | 0 | 1 | 0.5584501 | 0 | 0 | 0 | 0 | 1 | 0 | 0 | 0 | 0 | 0 | 0 | 0 | 0 | 0 | 0 | 0 | 0 | 1 | 0
[42 empty] | 0 |  | #DIV/0! | [16 empty] | #DIV/0! | #DIV/0! | #DIV/0!
H4321 | Majorite | MORB | 14 | 1800 | Re | 41.7 | 0.3 | 20.7 | 0.2 | 9.625 | 0.539 | 3.1949875 | 0.4081005 |  |  | 11.3 | 1.1 | 12.3 | 0.7 | 0.59 | 0.04 |  |  | 12.8199875 |  | 0.6940249 | 0.004992985 | 0.4060408 | 0.003923099 | 0.1339697 | 0.007502304 | 0.04001562 | 0.005111255 | 0 | 0 | 0.2803657 | 0.02729224 | 0.2193397 | 0.01248275 | 0.0190392 | 0.001290793 | 0 | 12 | 4.443903 | 3.084179 | 0.02218834 | 1.804406 | 0.01743387 | 0.5953483 | 0.03333951 | 0.1778255 | 0.02271392 | 0 | 0 | 1.245918 | 0.1212841 | 0.9747243 | 0.05547211 | 0.08460834 | 0.005736159 | 0 | 7.967009 | 0.278168 | 0.7731739 | 12.5 | 0.7 | 0.8231305 | 0.4081005 | 0.23 | 0.03 | 2.815991
H4321 | Clinopyroxene | MORB | 14 | 1800 | Re | 55.3 | 0.1 | 12.9 | 0.5 | 5.5 | 0.3 |  |  |  |  | 8.1 | 0.3 | 11.4 | 0.3 | 5.8 | 0.2 |  |  |  |  | 0.9203735 | 0.001664328 | 0.2530399 | 0.009807749 | 0.07655412 | 0.004175679 | 0 | 0 | 0 | 0 | 0.2009701 | 0.007443338 | 0.2032905 | 0.005349749 | 0.187165 | 0.006453965 | 0 | 6 | 2.146918 | 1.975966 | 0.003573176 | 0.5432559 | 0.02105643 | 0.1643554 | 0.00896484 | 0 | 0 | 0 | 0 | 0.4314663 | 0.01598023 | 0.4364479 | 0.01148547 | 0.4018279 | 0.01385613 | 0 | 3.95332 | 0.07491628
H4321 | Stishovite | MORB | 14 | 1800 | Re | 99.7 | 0.4 | 0.18 | 0.01 | 0.23 | 0.05 | [6 empty] | 0.07 | 0.01 | [6 empty] | 1.659335 | 0.006657313 | 0.003530789 | 0.000196155 | 0.003201354 | 0.0006959465 | 0 | 0 | 0 | 0 | 0 | 0 | 0.001248275 | 0.000178325 | 0 | 0 | 0 | 2 | 0.6008864 | 0.9970719 | 0.004000289 | 0.002121603 | 0.0001178668 | 0.00192365 | 0.0004181848 | 0 | 0 | 0 | 0 | 0 | 0 | 0.0007500712 | 0.000107153 | 0 | 0 | 0 | 1.001867 | 0.004643493
H4321 | Re | MORB | 14 | 1800 | Re | [17 empty] | 117.18 |  |  | 0 | 0 | 0 | 0 | 0 | 0 | 0 | 0 | 0 | 0 | 0 | 0 | 0 | 0 | 0 | 0 | 0.537016 | 2 | 1.862142 | 0 | 0 | 0 | 0 | 0 | 0 | 0 | 0 | 0 | 0 | 0 | 0 | 0 | 0 | 0 | 0 | 1 | 1 | 1
H4321 | ReO2 | MORB | 14 | 1800 | Re | [17 empty] | 100 |  |  | 0 | 0 | 0 | 0 | 0 | 0 | 0 | 0 | 0 | 0 | 0 | 0 | 0 | 0 | 0 | 0 | 0.458283 | 2 | 2.182058 | 0 | 0 | 0 | 0 | 0 | 0 | 0 | 0 | 0 | 0 | 0 | 0 | 0 | 0 | 0 | 0 | 1 | 1 | 1
[42 empty] | 0 |  | #DIV/0! | [16 empty] | #DIV/0! | #DIV/0! | #DIV/0!
H4692 | Majorite | MORB | 14 | 1600 | Mo | 40.9 | 0.08 | 21.1 | 0.1 | 10.6097 | 0.5056 | 3.13419939 | 0.3003487 |  |  | 9.13 | 0.1 | 14.2 | 0.1 | 0.7 | 0.06 |  |  | 13.74389939 |  | 0.6807103 | 0.001331463 | 0.413887 | 0.00196155 | 0.1476757 | 0.007037411 | 0.03925428 | 0.003761717 | 0 | 0 | 0.2265256 | 0.002481113 | 0.2532214 | 0.00178325 | 0.02258888 | 0.00193619 | 0 | 12 | 4.477863 | 3.048128 | 0.005962108 | 1.853329 | 0.008783551 | 0.6612715 | 0.03151257 | 0.1757753 | 0.01684446 | 0 | 0 | 1.014351 | 0.01111008 | 1.133891 | 0.007985148 | 0.1011499 | 0.008669992 | 0 | 7.987895 | 0.0908679 | 0.8370468 | 13.43 | 0.64 | 0.6997727 | 0.3003487 | 0.21 | 0.02 | 2.809513
H4692 | Clinopyroxene | MORB | 14 | 1600 | Mo | 54.86 | 0.06 | 12.8 | 0.1 | 4.81 | 0.12 |  |  |  |  | 8.2 | 0.02 | 12.24 | 0.07 | 6.41 | 0.07 |  |  |  |  | 0.9130505 | 0.000998597 | 0.2510784 | 0.00196155 | 0.06695006 | 0.001670272 | 0 | 0 | 0 | 0 | 0.2034512 | 0.0004962225 | 0.2182697 | 0.001248275 | 0.2068496 | 0.002258888 | 0 | 6 | 2.146833 | 1.960167 | 0.002143821 | 0.5390233 | 0.00421112 | 0.1437306 | 0.003585795 | 0 | 0 | 0 | 0 | 0.4367758 | 0.001065307 | 0.4685887 | 0.002679837 | 0.4440716 | 0.004849455 | 0 | 3.992357 | 0.01853534
H4692 | Mo | MORB | 14 | 1600 | Mo | [8 empty] | 133.35 | [11 empty] | 0 | 0 | 0 | 0 | 0 | 0 | 0 | 0 | 1.042295 | 0 | 0 | 0 | 0 | 0 | 0 | 0 | 0 | 1 | 0.4797105 | 0 | 0 | 0 | 0 | 0 | 0 | 0 | 0 | 0.5 | 0 | 0 | 0 | 0 | 0 | 0 | 0 | 0 | 0.5 | 0
H4692 | MoO2 | MORB | 14 | 1600 | Mo | [8 empty] | 100 | [11 empty] | 0 | 0 | 0 | 0 | 0 | 0 | 0 | 0 | 0.7816237 | 0 | 0 | 0 | 0 | 0 | 0 | 0 | 0 | 2 | 1.279388 | 0 | 0 | 0 | 0 | 0 | 0 | 0 | 0 | 1 | 0 | 0 | 0 | 0 | 0 | 0 | 0 | 0 | 1 | 0
[42 empty] | 0 |  | #DIV/0! | [16 empty] | #DIV/0! | #DIV/0! | #DIV/0!
H4557 | Majorite | MORB | 14 | 1800 | Fe | 42.3 | 0.5 | 18 | 0.6 | 18.018 | 0.182 | 1.9803366 | 0.4278551 |  |  | 7.5 | 0.4 | 10.5 | 0.7 | 1 | 0.1 |  |  | 19.9983366 |  | 0.7040109 | 0.008321641 | 0.3530789 | 0.0117693 | 0.2507913 | 0.002533245 | 0.02480273 | 0.005358672 | 0 | 0 | 0.1860834 | 0.00992445 | 0.1872412 | 0.01248275 | 0.03226983 | 0.003226983 | 0 | 12 | 4.588743 | 3.230525 | 0.03818588 | 1.620189 | 0.05400629 | 1.150817 | 0.01162441 | 0.1138134 | 0.02458957 | 0 | 0 | 0.8538891 | 0.04554075 | 0.8592018 | 0.05728012 | 0.148078 | 0.0148078 | 0 | 7.976513 | 0.2460348 | 1.26463 | 19.8 | 0.2 | 0.5620289 | 0.3964089 | 0.09 | 0.02 | 2.863908
H4557 | Clinopyroxene | MORB | 14 | 1800 | Fe | 54 | 1.6 | 12.4 | 0.8 | 7.3 | 1.4 |  |  |  |  | 7.9 | 0.1 | 12.1 | 0.3 | 5.5 | 0.7 |  |  |  |  | 0.8987373 | 0.02662925 | 0.2432322 | 0.0156924 | 0.1016082 | 0.0194865 | 0 | 0 | 0 | 0 | 0.1960079 | 0.002481113 | 0.2157732 | 0.005349749 | 0.1774841 | 0.02258888 | 0 | 6 | 2.17041 | 1.950629 | 0.05779641 | 0.5279136 | 0.03405894 | 0.2205315 | 0.04229371 | 0 | 0 | 0 | 0 | 0.4254176 | 0.005385033 | 0.4683164 | 0.01161115 | 0.3852132 | 0.04902714 | 0 | 3.978021 | 0.2001724
H4557 | Fe-metal | MORB | 14 | 1800 | Fe |  |  |  |  | 128.65 | [15 empty] | 0 | 0 | 0 | 0 | 1.79067 | 0 | 0 | 0 | 0 | 0 | 0 | 0 | 0 | 0 | 0 | 0 | 0 | 1 | 0.5584501 | 0 | 0 | 0 | 0 | 1 | 0 | 0 | 0 | 0 | 0 | 0 | 0 | 0 | 0 | 0 | 0 | 0 | 1 | 0
E208 | Majorite | MORB ox | 10 | 1310 | Re | 42.9 | 0.3 | 21.1 | 0.1 | 9.43 | 0.574 | 2.300391 | 0.3672887 |  |  | 16 | 0.8 | 7.9 | 0.7 | 0.27 | 0.03 |  |  | 11.730391 |  | 0.7139968 | 0.004992985 | 0.413887 | 0.00196155 | 0.1312555 | 0.007989466 | 0.02881125 | 0.004600108 | 0 | 0 | 0.396978 | 0.0198489 | 0.1408767 | 0.01248275 | 0.008712853 | 0.0009680948 | 0 | 12 | 4.339167 | 3.098152 | 0.0216654 | 1.795925 | 0.008511492 | 0.5695396 | 0.03466763 | 0.1250168 | 0.01996064 | 0 | 0 | 1.722554 | 0.0861277 | 0.6112876 | 0.05416473 | 0.03780653 | 0.004200725 | 0 | 7.960281 | 0.2292983 | 0.6945564 | 11.5 | 0.7 | 0.8379687 | 0.3672887 | 0.18 | 0.03 | 2.903381
E208 | Clinopyroxene | MORB ox | 10 | 1310 | Re | 56.2 | 0.2 | 7.1 | 0.6 | 4.1 | 0.4 |  |  |  |  | 12.4 | 0.7 | 15 | 0.4 | 4.5 | 0.4 |  |  |  |  | 0.9353525 | 0.003328657 | 0.13927 | 0.0117693 | 0.05706762 | 0.005567572 | 0 | 0 | 0 | 0 | 0.307658 | 0.01736779 | 0.2674874 | 0.007132998 | 0.1452142 | 0.01290793 | 0 | 6 | 2.154839 | 2.015534 | 0.007172721 | 0.3001046 | 0.02536095 | 0.1229716 | 0.01199722 | 0 | 0 | 0 | 0 | 0.6629535 | 0.03742479 | 0.5763925 | 0.01537047 | 0.3129133 | 0.02781452 | 0 | 3.99087 | 0.1251407
E208 | low degree melt (no analyses) | MORB ox | 10 | 1310 | Re | [20 empty] | 0 | 0 | 0 | 0 | 0 | 0 | 0 | 0 | 0 | 0 | 0 | 0 | 0 | 0 | 0 | 0 | 0 | 1 | #DIV/0! | #DIV/0! | #DIV/0! | #DIV/0! | #DIV/0! | #DIV/0! | #DIV/0! | #DIV/0! | #DIV/0! | #DIV/0! | #DIV/0! | #DIV/0! | #DIV/0! | #DIV/0! | #DIV/0! | #DIV/0! | #DIV/0! | #DIV/0! | #DIV/0! | #DIV/0!
E208 | Re | MORB ox | 10 | 1310 | Re | [17 empty] | 117.18 |  |  | 0 | 0 | 0 | 0 | 0 | 0 | 0 | 0 | 0 | 0 | 0 | 0 | 0 | 0 | 0 | 0 | 0.537016 | 2 | 1.862142 | 0 | 0 | 0 | 0 | 0 | 0 | 0 | 0 | 0 | 0 | 0 | 0 | 0 | 0 | 0 | 0 | 1 | 1 | 1
E208 | ReO2 | MORB ox | 10 | 1310 | Re | [17 empty] | 100 |  |  | 0 | 0 | 0 | 0 | 0 | 0 | 0 | 0 | 0 | 0 | 0 | 0 | 0 | 0 | 0 | 0 | 0.458283 | 2 | 2.182058 | 0 | 0 | 0 | 0 | 0 | 0 | 0 | 0 | 0 | 0 | 0 | 0 | 0 | 0 | 0 | 0 | 1 | 1 | 1
E192 | Majorite (TiO2 ignored) | NMORB3 ox | 10.4 | 1310 | Mo | 40.5 | 0.5 | 21.6 | 0.2 | 13.289 | 0.485 | 0.4567443 | 0.4112736 |  |  | 9.8 | 0.4 | 11.7 | 0.3 | 0.51 | 0.04 |  |  | 13.7457443 |  | 0.674053 | 0.008321641 | 0.4236947 | 0.003923099 | 0.1849687 | 0.006750681 | 0.005720494 | 0.005150997 | 0 | 0 | 0.243149 | 0.00992445 | 0.2086402 | 0.005349749 | 0.01645761 | 0.001290793 | 0 | 12 | 4.550254 | 3.067112 | 0.03786558 | 1.927919 | 0.0178511 | 0.8416544 | 0.03071731 | 0.0260297 | 0.02343834 | 0 | 0 | 1.10639 | 0.04515877 | 0.9493659 | 0.02434272 | 0.07488631 | 0.005873436 | 0 | 7.993357 | 0.1852473 | 0.8676841 | 13.7 | 0.5 | 0.8817236 | 0.4112736 | 0.03 | 0.03 | 2.89741
E192 | Clinopyroxene (TiO2 ignored) | NMORB3 ox | 10.4 | 1310 | Mo | 56.4 | 0.4 | 12.7 | 0.7 | 3 | 0.4 |  |  |  |  | 8.2 | 0.4 | 11.2 | 0.8 | 6.7 | 0.3 |  |  |  |  | 0.9386812 | 0.006657313 | 0.2491168 | 0.01373085 | 0.04175679 | 0.005567572 | 0 | 0 | 0 | 0 | 0.2034512 | 0.00992445 | 0.199724 | 0.014266 | 0.2162078 | 0.009680948 | 0 | 6 | 2.139744 | 2.008538 | 0.01424495 | 0.5330463 | 0.0293805 | 0.08934886 | 0.01191318 | 0 | 0 | 0 | 0 | 0.4353336 | 0.02123579 | 0.4273582 | 0.03052558 | 0.4626295 | 0.02071475 | 0 | 3.956254 | 0.1280148
E192 | Stishovite | NMORB3 ox | 10.4 | 1310 | Mo | 99 | 1 | 1 | 0.5 | [16 empty] | 1.647685 | 0.01664328 | 0.0196155 | 0.009807749 | 0 | 0 | 0 | 0 | 0 | 0 | 0 | 0 | 0 | 0 | 0 | 0 | 0 | 2 | 0.6015412 | 0.9911504 | 0.01001162 | 0.01179953 | 0.005899764 | 0 | 0 | 0 | 0 | 0 | 0 | 0 | 0 | 0 | 0 | 0 | 0 | 0 | 1.00295
E192 | Mo | NMORB3 ox | 10.4 | 1310 | Mo | [8 empty] | 133.35 | [11 empty] | 0 | 0 | 0 | 0 | 0 | 0 | 0 | 0 | 1.042295 | 0 | 0 | 0 | 0 | 0 | 0 | 0 | 0 | 2 | 0.9594211 | 0 | 0 | 0 | 0 | 0 | 0 | 0 | 0 | 1 | 0 | 0 | 0 | 0 | 0 | 0 | 0 | 0 | 1
E192 | MoO2 | NMORB3 ox | 10.4 | 1310 | Mo | [8 empty] | 100 | [11 empty] | 0 | 0 | 0 | 0 | 0 | 0 | 0 | 0 | 0.7816237 | 0 | 0 | 0 | 0 | 0 | 0 | 0 | 0 | 2 | 1.279388 | 0 | 0 | 0 | 0 | 0 | 0 | 0 | 0 | 1 | 0 | 0 | 0 | 0 | 0 | 0 | 0 | 0 | 1
Z2114 | Majorite | MORB ox | 14 | 1500 | Fe | 41.1 | 0.4 | 17.5 | 0.4 | 20.739 | 1.023 | 1.7347393 | 0.6734167 |  |  | 6.8 | 0.4 | 11.4 | 0.4 | 0.8 | 0.06 |  |  | 22.4737393 |  | 0.6840389 | 0.006657313 | 0.3432712 | 0.007846199 | 0.2886647 | 0.01423907 | 0.02172674 | 0.008434208 | 0 | 0 | 0.1687157 | 0.00992445 | 0.2032905 | 0.007132998 | 0.02581586 | 0.00193619 | 0 | 12 | 4.634719 | 3.170328 | 0.03085478 | 1.590966 | 0.03636493 | 1.33788 | 0.06599408 | 0.1006974 | 0.03909019 | 0 | 0 | 0.7819497 | 0.04599704 | 0.9421942 | 0.03305945 | 0.1196493 | 0.008973696 | 0 | 8.043665 | 0.2603342 | 1.438577 | 22.3 | 1.1 | 1.624807 | 0.6734167 | 0.07 | 0.03 | 3.062024
Z2114 | omphacite | MORB ox | 14 | 1500 | Fe | 53.5 | 0.6 | 8.7 | 1.6 | 12 | 1.5 |  |  |  |  | 7.7 | 0.7 | 11.7 | 0.8 | 5.5 | 0.5 |  |  |  |  | 0.8904156 | 0.00998597 | 0.1706548 | 0.0313848 | 0.1670272 | 0.0208784 | 0 | 0 | 0 | 0 | 0.1910457 | 0.01736779 | 0.2086402 | 0.014266 | 0.1774841 | 0.01613491 | 0 | 6 | 2.228604 | 1.984384 | 0.02225477 | 0.380322 | 0.06994427 | 0.3722374 | 0.04652967 | 0 | 0 | 0 | 0 | 0.4257651 | 0.03870592 | 0.4649763 | 0.03179325 | 0.3955416 | 0.03595833 | 0 | 4.023226 | 0.2451862
Z2114 | Magnesiowüstite | MORB ox | 14 | 1500 | Fe | 0.13 | 0.04 |  |  | 95.2 | 1.4 |  |  |  |  | 3.5 | 0.7 | [8 empty] | 0.002163627 | 0.0006657313 | 0 | 0 | 1.325082 | 0.0194865 | 0 | 0 | 0 | 0 | 0.08683894 | 0.01736779 | 0 | 0 | 0 | 0 | 0 | 1 | 0.7060908 | 0.001527717 | 0.0004700668 | 0 | 0 | 0.9356284 | 0.01375924 | 0 | 0 | 0 | 0 | 0.06131618 | 0.01226324 | 0 | 0 | 0 | 0 | 0 | 0.9984723
Z2114 | Fe-metal | MORB ox | 14 | 1500 | Fe |  |  |  |  | 128.65 | [15 empty] | 0 | 0 | 0 | 0 | 1.79067 | 0 | 0 | 0 | 0 | 0 | 0 | 0 | 0 | 0 | 0 | 0 | 0 | 1 | 0.5584501 | 0 | 0 | 0 | 0 | 1 | 0 | 0 | 0 | 0 | 0 | 0 | 0 | 0 | 0 | 0 | 0 | 0 | 1
Z2107 | Majorite | MORB ox | 20 | 1700 | Mo | 43.2 | 0.9 | 21.1 | 0.7 | 9.6 | 0.96 | 0.44452 | 0.401995 |  |  | 10.1 | 0.3 | 13.5 | 0.3 | 1.5 | 0.4 |  |  | 10.04452 |  | 0.7189898 | 0.01497895 | 0.413887 | 0.01373085 | 0.1336217 | 0.01336217 | 0.005567391 | 0.005034787 | 0 | 0 | 0.2505924 | 0.007443338 | 0.2407387 | 0.005349749 | 0.04840474 | 0.01290793 | 0 | 12 | 4.417748 | 3.176316 | 0.06617324 | 1.828448 | 0.06065942 | 0.5903071 | 0.05903071 | 0.02459533 | 0.02224242 | 0 | 0 | 1.107054 | 0.03288279 | 1.063523 | 0.02363384 | 0.2138399 | 0.05702398 | 0 | 8.004083 | 0.3216464 | 0.6149024 | 10 | 1 | 1.323595 | 0.401995 | 0.04 | 0.04 | 2.760884
Z2107 | Clinopyroxene | MORB ox | 20 | 1700 | Mo | 51 |  | 19.2 |  | 4.7 | [5 empty] | 7.1 |  | 9.1 |  | 7.4 | [5 empty] | 0.8488074 | 0 | 0.3766175 | 0 | 0.06541897 | 0 | 0 | 0 | 0 | 0 | 0.176159 | 0 | 0.1622757 | 0 | 0.2387967 | 0 | 0 | 6 | 2.153785 | 1.828149 | 0 | 0.8111533 | 0 | 0.1408984 | 0 | 0 | 0 | 0 | 0 | 0.3794086 | 0 | 0.349507 | 0 | 0.5143168 | 0 | 0 | 4.023433 | 0
Z2107 | Stishovite | MORB ox | 20 | 1700 | Mo | 96.3 | 0.2 | 1.9 | 0.1 | 0.2 | 0.05 | [14 empty] | 1.602748 | 0.003328657 | 0.03726944 | 0.00196155 | 0.002783786 | 0.0006959465 | 0 | 0 | 0 | 0 | 0 | 0 | 0 | 0 | 0 | 0 | 0 | 2 | 0.6127105 | 0.9820206 | 0.002039503 | 0.02283538 | 0.001201862 | 0.001705655 | 0.0004264138 | 0 | 0 | 0 | 0 | 0 | 0 | 0 | 0 | 0 | 0 | 0 | 1.006562
Z2107 | MoPt-alloy | MORB ox | 20 | 1700 | Mo | [8 empty] | 50 | [11 empty] | 0 | 0 | 0 | 0 | 0 | 0 | 0 | 0 | 0.3908119 | 0 | 0 | 0 | 0 | 0 | 0 | 0 | 0 | 1 | 1.279388 | 0 | 0 | 0 | 0 | 0 | 0 | 0 | 0 | 0.5 | 0 | 0 | 0 | 0 | 0 | 0 | 0 | 0 | 0.5
Z2107 | Silica-Mo melt (no analyses) | MORB ox | 20 | 1700 | Mo
[42 empty] | 0 |  | #DIV/0!
Z1785 | Majorite | BFI | 20 | 1800 | Mo | 52.4 | 0.5 | 6.6 | 0.8 | 7.315 | 0.855 | 0.4278505 | 0.1374191 |  |  | 28.5 | 1.1 | 4.4 | 0.5 | 0.42 | 0.08 |  |  | 7.7428505 |  | 0.872108 | 0.008321641 | 0.1294623 | 0.0156924 | 0.101817 | 0.01190069 | 0.005358614 | 0.001721105 | 0 | 0 | 0.7071171 | 0.02729224 | 0.07846298 | 0.008916248 | 0.01355333 | 0.002581586 | 0 | 12 | 4.224428 | 3.684158 | 0.03515418 | 0.5469041 | 0.06629141 | 0.4301185 | 0.05027359 | 0.02263708 | 0.007270686 | 0 | 0 | 2.987165 | 0.1152941 | 0.3314612 | 0.03766605 | 0.05725506 | 0.01090573 | 0 | 8.059699 | 0.3228557 | 0.4527556 | 7.7 | 0.9 | 0.97269 | 0.16044 | 0.05 | 0.02 | 3.748745
Z1785 | Ringwoodite | BFI | 20 | 1800 | Mo | 39 | 0.2 | 0.1 | 0.01 | 14.1 | 0.1 |  |  |  |  | 45.9 | 0.2 | [8 empty] | 0.649088 | 0.003328657 | 0.00196155 | 0.000196155 | 0.1962569 | 0.001391893 | 0 | 0 | 0 | 0 | 1.138831 | 0.004962225 | 0 | 0 | 0 | 0 | 0 | 4 | 1.517332 | 0.9848821 | 0.005050678 | 0.002976322 | 0.0002976322 | 0.2977869 | 0.002111964 | 0 | 0 | 0 | 0 | 1.727984 | 0.007529344 | 0 | 0 | 0 | 0 | 0 | 3.01363 | 0.01498962
Z1785 | Wadsleyite? | BFI | 20 | 1800 | Mo | 39.7 | 0.6 | 0.1 | 0.01 | 10.1 | 0.6 |  |  |  |  | 49.4 | 0.8 | [8 empty] | 0.6607383 | 0.00998597 | 0.00196155 | 0.000196155 | 0.1405812 | 0.008351358 | 0 | 0 | 0 | 0 | 1.22567 | 0.0198489 | 0 | 0 | 0 | 0 | 0 | 4 | 1.486619 | 0.982266 | 0.01484533 | 0.002916076 | 0.0002916076 | 0.2089906 | 0.01241529 | 0 | 0 | 0 | 0 | 1.822103 | 0.02950775 | 0 | 0 | 0 | 0 | 0 | 3.016276 | 0.05705997
Z1785 | Mo | BFI | 20 | 1800 | Mo | [8 empty] | 133.35 | [11 empty] | 0 | 0 | 0 | 0 | 0 | 0 | 0 | 0 | 1.042295 | 0 | 0 | 0 | 0 | 0 | 0 | 0 | 0 | 2 | 0.9594211 | 0 | 0 | 0 | 0 | 0 | 0 | 0 | 0 | 1 | 0 | 0 | 0 | 0 | 0 | 0 | 0 | 0 | 1 | 0
Z1785 | MoO2 | BFI | 20 | 1800 | Mo | [8 empty] | 100 | [11 empty] | 0 | 0 | 0 | 0 | 0 | 0 | 0 | 0 | 0.7816237 | 0 | 0 | 0 | 0 | 0 | 0 | 0 | 0 | 2 | 1.279388 | 0 | 0 | 0 | 0 | 0 | 0 | 0 | 0 | 1 | 0 | 0 | 0 | 0 | 0 | 0 | 0 | 0 | 1 | 0
[42 empty] | 0 |  | #DIV/0!
Z1782 | Majorite | BFI | 17 | 1600 | Mo | 46 | 1 | 17.4 | 1.8 | 10.17 | 0.288 | 1.255769 | 0.4531313 |  |  | 20.4 | 0.5 | 4.7 | 0.5 | 0.5 | 0.05 |  |  | 11.425769 |  | 0.765591 | 0.01664328 | 0.3413096 | 0.03530789 | 0.1415555 | 0.004008652 | 0.01572788 | 0.005675244 | 0 | 0 | 0.506147 | 0.01240556 | 0.08381273 | 0.008916248 | 0.01613491 | 0.001613491 | 0 | 12 | 4.276061 | 3.273714 | 0.07116769 | 1.459461 | 0.1509787 | 0.6053001 | 0.01714124 | 0.06725338 | 0.02426769 | 0 | 0 | 2.164315 | 0.05304694 | 0.3583884 | 0.03812642 | 0.06899388 | 0.006899388 | 0 | 7.997426 | 0.3616281 | 0.6725534 | 11.3 | 0.32 | 0.7123313 | 0.4531313 | 0.1 | 0.04 | 3.128004
Z1782 | Ringwoodite | BFI | 17 | 1600 | Mo | 36.9 | 0.2 | 0.06 | 0.05 | 31.8 | 0.2 |  |  |  |  | 31.3 | 0.2 | 0.05 | 0.02 | 0.07 | 0.02 |  |  |  |  | 0.6141371 | 0.003328657 | 0.00117693 | 0.0009807749 | 0.442622 | 0.002783786 | 0 | 0 | 0 | 0 | 0.7765882 | 0.004962225 | 0.0008916248 | 0.0003566499 | 0.002258888 | 0.0006453965 | 0 | 4 | 1.631807 | 1.002153 | 0.005431724 | 0.001920522 | 0.001600435 | 0.7222735 | 0.0045426 | 0 | 0 | 0 | 0 | 1.267242 | 0.008097391 | 0.001454959 | 0.0005819837 | 0.003686068 | 0.001053162 | 0 | 2.99873 | 0.0213073
Z1782 | Wadsleyite | BFI | 17 | 1600 | Mo | 38.2 | 0.2 | 0.14 | 0.02 | 24.2 | 0.27 |  |  |  |  | 37.2 | 0.2 | 0.05 | 0.02 | 0.18 | 0.02 |  |  |  |  | 0.6357734 | 0.003328657 | 0.00274617 | 0.0003923099 | 0.3368381 | 0.003758111 | 0 | 0 | 0 | 0 | 0.9229739 | 0.004962225 | 0.0008916248 | 0.0003566499 | 0.005808569 | 0.0006453965 | 0 | 4 | 1.575253 | 1.001504 | 0.005243478 | 0.004325913 | 0.0006179876 | 0.5306054 | 0.005919978 | 0 | 0 | 0 | 0 | 1.453918 | 0.007816762 | 0.001404535 | 0.000561814 | 0.009149968 | 0.001016663 | 0 | 3.000908 | 0.02117668
Z1782 | High-Clinoenstatite | BFI | 17 | 1600 | Mo | 57.4 | 0.9 | 0.3 | 0.2 | 7.9 | 0.7 |  |  |  |  | 33.1 | 0.6 | 0.7 | 0.3 | 0.1 | 0.03 |  |  |  |  | 0.9553244 | 0.01497895 | 0.005884649 | 0.003923099 | 0.1099596 | 0.009743251 | 0 | 0 | 0 | 0 | 0.8212482 | 0.01488668 | 0.01248275 | 0.005349749 | 0.003226983 | 0.0009680948 | 0 | 6 | 2.094402 | 2.000833 | 0.03137195 | 0.01232482 | 0.008216546 | 0.2302995 | 0.02040628 | 0 | 0 | 0 | 0 | 1.720024 | 0.03117868 | 0.02614389 | 0.01120452 | 0.006758598 | 0.002027579 | 0 | 3.996384 | 0.1044056
Z1782 | Mo | BFI | 17 | 1600 | Mo | [8 empty] | 133.35 | [11 empty] | 0 | 0 | 0 | 0 | 0 | 0 | 0 | 0 | 1.042295 | 0 | 0 | 0 | 0 | 0 | 0 | 0 | 0 | 2 | 0.9594211 | 0 | 0 | 0 | 0 | 0 | 0 | 0 | 0 | 1 | 0 | 0 | 0 | 0 | 0 | 0 | 0 | 0 | 1 | 0
Z1782 | MoO2 | BFI | 17 | 1600 | Mo | [8 empty] | 100 | [11 empty] | 0 | 0 | 0 | 0 | 0 | 0 | 0 | 0 | 0.7816237 | 0 | 0 | 0 | 0 | 0 | 0 | 0 | 0 | 2 | 1.279388 | 0 | 0 | 0 | 0 | 0 | 0 | 0 | 0 | 1 | 0 | 0 | 0 | 0 | 0 | 0 | 0 | 0 | 1 | 0
[42 empty] | 0 |  | #DIV/0!
H4692 | Majorite | BFI | 14 | 1800 | Mo | 45.5 | 0.6 | 16.95 | 0.53 | 9.0888 | 1.2 | 1.92388256 | 0.3989852 |  |  | 23.8 | 1 | 3.2 | 0.1 | 0.15 | 0.01 |  |  | 11.01268256 |  | 0.7572694 | 0.00998597 | 0.3324827 | 0.01039621 | 0.1265064 | 0.01670272 | 0.02409567 | 0.00499709 | 0 | 0 | 0.5905048 | 0.02481113 | 0.05706399 | 0.00178325 | 0.004840474 | 0.0003226983 | 0 | 12 | 4.246432 | 3.215693 | 0.04240474 | 1.411865 | 0.04414682 | 0.5372008 | 0.07092696 | 0.1023206 | 0.0212198 | 0 | 0 | 2.507539 | 0.1053588 | 0.2423184 | 0.007572449 | 0.02055475 | 0.001370316 | 0 | 8.037491 | 0.2929999 | 0.6395214 | 10.82 | 0.25 | 1.335055 | 0.3270553 | 0.16 | 0.03 | 3.287058
H4692 | High-Clinoenstatite | BFI | 14 | 1800 | Mo | 56.2 | 0.4 | 0.36 | 0.02 | 8.12 | 0.59 |  |  |  |  | 34.3 | 0.4 | 0.12 | 0.01 | [6 empty] | 0.9353525 | 0.006657313 | 0.007061579 | 0.0003923099 | 0.1130217 | 0.008212169 | 0 | 0 | 0 | 0 | 0.8510216 | 0.00992445 | 0.002139899 | 0.000178325 | 0 | 0 | 0 | 6 | 2.107126 | 1.970905 | 0.0140278 | 0.01487964 | 0.0008266464 | 0.238151 | 0.01730407 | 0 | 0 | 0 | 0 | 1.79321 | 0.02091207 | 0.004509038 | 0.0003757531 | 0 | 0 | 0 | 4.021655 | 0.05344634
H4692 | Olivine | BFI | 14 | 1800 | Mo | 38.9 | 0.7 | 0.1 | 0.06 | 14.3 | 0.7 |  |  |  |  | 46.7 | 0.9 | 0.12 | 0.02 | [6 empty] | 0.6474237 | 0.0116503 | 0.00196155 | 0.00117693 | 0.1990407 | 0.009743251 | 0 | 0 | 0 | 0 | 1.15868 | 0.02233001 | 0.002139899 | 0.0003566499 | 0 | 0 | 0 | 4 | 1.505089 | 0.9744304 | 0.01753474 | 0.002952307 | 0.001771384 | 0.299574 | 0.01466446 | 0 | 0 | 0 | 0 | 1.743916 | 0.03360866 | 0.00322074 | 0.0005367899 | 0 | 0 | 0 | 3.024093 | 0.06811603
H4692 | Clinopyroxene | BFI | 14 | 1800 | Mo | 54.5 | 0.1 | 1.6 | 0.2 | 9.4 | 0.4 |  |  |  |  | 23.9 | 0.3 | 9.39 | 0.01 | 1.02 | 0.01 |  |  |  |  | 0.9070589 | 0.001664328 | 0.0313848 | 0.003923099 | 0.1308379 | 0.005567572 | 0 | 0 | 0 | 0 | 0.5929859 | 0.007443338 | 0.1674471 | 0.000178325 | 0.03291522 | 0.0003226983 | 0 | 6 | 2.166907 | 1.965512 | 0.003606445 | 0.06800793 | 0.008500992 | 0.2835137 | 0.01206441 | 0 | 0 | 0 | 0 | 1.284945 | 0.01612902 | 0.3628424 | 0.0003864136 | 0.07132423 | 0.0006992572 | 0 | 4.036146 | 0.04138654
H4692 | Mo | BFI | 14 | 1800 | Mo | [8 empty] | 133.35 | [11 empty] | 0 | 0 | 0 | 0 | 0 | 0 | 0 | 0 | 1.042295 | 0 | 0 | 0 | 0 | 0 | 0 | 0 | 0 | 2 | 0.9594211 | 0 | 0 | 0 | 0 | 0 | 0 | 0 | 0 | 1 | 0 | 0 | 0 | 0 | 0 | 0 | 0 | 0 | 1 | 0
H4692 | MoO2 | BFI | 14 | 1800 | Mo | [8 empty] | 100 | [11 empty] | 0 | 0 | 0 | 0 | 0 | 0 | 0 | 0 | 0.7816237 | 0 | 0 | 0 | 0 | 0 | 0 | 0 | 0 | 2 | 1.279388 | 0 | 0 | 0 | 0 | 0 | 0 | 0 | 0 | 1 | 0 | 0 | 0 | 0 | 0 | 0 | 0 | 0 | 1 | 0
underline = 1 analysis only
italics = problematic in terms of quality or numer of analyses
red = Fe-loss, probably right at the start of the experiments

## Model input file
# Expt_id | Phase | start mat | P[GPa] | T [C] | buffer | Oxygens | Si | Si unc | Al | Al unc | Fe2 | Fe2 unc | Fe3 | Fe3 unc | Mo | Mo unc | Mg | Mg unc | Ca | Ca unc | Na | Na unc | Re | total | Fe total | FeO total EMPA | unc FeO totalEMPA | FeO total unc propagated | unc Fe2O3 | Fe3+/Fetotal | unc Fe3+/Fetotal
Z1699 | gt | KLB-1 | 20 | 1600 | Re | 12 | 3.624912 | 0.03465499 | 0.5636445 | 0.01633752 | 0.194761 | 0.003246017 | 0.1530215 | 0.01932957 | 0 | 0 | 3.265054 | 0.0206649 | 0.215361 | 0.01485248 | 0 | 0 | 0 | 8.016755 | 0.3477825 | 6 | 0.1 | 0.3940389 | 0.3626789 | 0.44 | 0.06
Z1699 | sp | KLB-1 | 20 | 1600 | Re | 4 | 0.9989728 | 0.00483764 | 0.005986641 | 0.0002850781 | 0.1496932 | 0.002022882 | 0 | 0 | 0 | 0 | 1.842604 | 0.003605878 | 0.0007774957 | 0.0002591652 | 0 | 0 | 0 | 2.998034
Z1699 | Re | KLB-1 | 20 | 1600 | Re | 2 | 0 | 0 | 0 | 0 | 0 | 0 | 0 | 0 | 0 | 0 | 0 | 0 | 0 | 0 | 0 | 0 | 1 | 1 | [7 empty] | f(gt/cpx) | 0.7
Z1699 | ReO2 | KLB-1 | 20 | 1600 | Re | 2 | 0 | 0 | 0 | 0 | 0 | 0 | 0 | 0 | 0 | 0 | 0 | 0 | 0 | 0 | 0 | 0 | 1 | 1
H4560 | gt | KLB-1 | 20 | 1800 | Re | 12 | 3.6198 | 0.01397606 | 0.5600464 | 0.02470793 | 0.1703571 | 0.009292206 | 0.1510665 | 0.01625143 | 0 | 0 | 3.156494 | 0.05208735 | 0.36688 | 0.02246204 | 0 | 0 | 0 | 8.024644 | 0.3214236 | 5.5 | 0.3 | 0.3933105 | 0.3090405 | 0.47 | 0.05
H4560 | wad | KLB-1 | 20 | 1800 | Re | 4 | 0.9908239 | 0.004821528 | 0.01136514 | 0.002841286 | 0.1370978 | 0.004032288 | 0 | 0 | 0 | 0 | 1.861624 | 0.01437547 | 0.00258302 | 0.00258302 | 0 | 0 | 0 | 3.003494
H4560 | Re | KLB-1 | 20 | 1800 | Re | 2 | 0 | 0 | 0 | 0 | 0 | 0 | 0 | 0 | 0 | 0 | 0 | 0 | 0 | 0 | 0 | 0 | 1 | 1
H4560 | ReO2 | KLB-1 | 20 | 1800 | Re | 2 | 0 | 0 | 0 | 0 | 0 | 0 | 0 | 0 | 0 | 0 | 0 | 0 | 0 | 0 | 0 | 0 | 1 | 1
Z1785 | gt | KLB-1 | 20 | 1800 | Mo | 12 | 3.667486 | 0.0351966 | 0.5392677 | 0.08296426 | 0.2627978 | 0.006569946 | 0.01977984 | 0.007637077 | 0 | 0 | 3.04324 | 0.04197572 | 0.5204188 | 0.007542301 | 0 | 0 | 0 | 8.05299 | 0.2825777 | 4.8 | 0.12 | 0.2480328 | 0.1442448 | 0.07 | 0.03
Z1785 | sp | KLB-1 | 20 | 1800 | Mo | 4 | 0.9818452 | 0.008045913 | 0.004310354 | 0.000287357 | 0.1951373 | 0.001427336 | 0 | 0 | 0 | 0 | 1.832617 | 0.0134484 | 0.002089895 | 0.0002612369 | 0 | 0 | 0 | 3.016
Z1785 | Mo | KLB-1 | 20 | 1800 | Mo | 2 | 0 | 0 | 0 | 0 | 0 | 0 | 0 | 0 | 1 | 0 | 0 | 0 | 0 | 0 | 0 | 0 | 0 | 1
Z1785 | MoO2 | KLB-1 | 20 | 1800 | Mo | 2 | 0 | 0 | 0 | 0 | 0 | 0 | 0 | 0 | 1 | 0 | 0 | 0 | 0 | 0 | 0 | 0 | 0 | 1
Z1700 | gt | KLB-1 | 17 | 1800 | Fe | 12 | 3.594586 | 0.03483126 | 0.7307176 | 0.03284124 | 0.3256701 | 0.02505155 | 0.05301434 | 0.01411529 | 0 | 0 | 2.876646 | 0.04154002 | 0.4329127 | 0.02239204 | 0 | 0 | 0 | 8.013548 | 0.3786845 | 6.5 | 0.5 | 0.6390582 | 0.2692582 | 0.14 | 0.04
Z1700 | wad | KLB-1 | 17 | 1800 | Fe | 4 | 0.9895006 | 0.007257951 | 0.002281093 | 0.001995957 | 0.1719802 | 0.01011649 | 0 | 0 | 0 | 0 | 1.839376 | 0.01803309 | 0.006221243 | 0.001814529 | 0 | 0 | 0 | 3.009359
Z1700 | fcc_iron | KLB-1 | 17 | 1800 | Fe | 1 | 0 | 0 | 0 | 0 | 1 | 0 | 0 | 0 | 0 | 0 | 0 | 0 | 0 | 0 | 0 | 0 | 0 | 1
H4321 | gt | KLB-1 | 14 | 1800 | Re | 12 | 3.297675 | 0.03471236 | 1.227342 | 0.0490937 | 0.2267264 | 0.01236689 | 0.09260355 | 0.01235974 | 0 | 0 | 2.959973 | 0.03104866 | 0.2380331 | 0.007438533 | 0 | 0 | 0 | 8.042352 | 0.3193299 | 5.5 | 0.3 | 0.3878077 | 0.2365777 | 0.29 | 0.04
H4321 | ol | KLB-1 | 14 | 1800 | Re | 4 | 0.9910597 | 0.004787728 | 0.002257095 | 0.001128547 | 0.1121126 | 0.004004021 | 0 | 0 | 0 | 0 | 1.898535 | 0.01070602 | 0.003847369 | 0.0002564913 | 0 | 0 | 0 | 3.007812
# H4321 | Cpx missing | KLB-1 | 14 | 1800 | Re
H4321 | Re | KLB-1 | 14 | 1800 | Re | 2 | 0 | 0 | 0 | 0 | 0 | 0 | 0 | 0 | 0 | 0 | 0 | 0 | 0 | 0 | 0 | 0 | 1 | 1
H4321 | ReO2 | KLB-1 | 14 | 1800 | Re | 2 | 0 | 0 | 0 | 0 | 0 | 0 | 0 | 0 | 0 | 0 | 0 | 0 | 0 | 0 | 0 | 0 | 1 | 1
H4556 | gt | KLB-1 | 14 | 1600 | Fe | 12 | 3.574208 | 0.03559969 | 0.7384467 | 0.02517432 | 0.3789424 | 0.02560422 | 0.06168629 | 0.01629694 | 0 | 0 | 2.494316 | 0.2122822 | 0.7781252 | 0.07628678 | 0 | 0 | 0 | 8.025725 | 0.4406287 | 7.4 | 0.5 | 0.6739644 | 0.3041644 | 0.14 | 0.04
H4556 | ol | KLB-1 | 14 | 1600 | Fe | 4 | 0.992578 | 0.02426841 | 0.03146258 | 0.008580704 | 0.1684559 | 0.02029589 | 0 | 0 | 0 | 0 | 1.783593 | 0.07235671 | 0.01560148 | 0.007800738 | 0 | 0 | 0 | 2.991691
# H4556 | hpx | KLB-1 | 14 | 1600 | Fe | 6
H4556 | fcc_iron | KLB-1 | 14 | 1600 | Fe | 1 | 0 | 0 | 0 | 0 | 1 | 0 | 0 | 0 | 0 | 0 | 0 | 0 | 0 | 0 | 0 | 0 | 0 | 1
E208 | gt | KLB-1_ox | 10 | 1310 | Re | 12 | 3.151614 | 0.02101076 | 1.708642 | 0.03301724 | 0.4280815 | 0.03268297 | 0.02877627 | 0.01659191 | 0 | 0 | 2.401352 | 0.0522033 | 0.2476324 | 0.01500803 | 0.02715865 | 0.004073797 | 0 | 7.993256 | 0.4568578 | 7.8 | 0.6 | 0.8337542 | 0.3148142 | 0.07 | 0.04
E208 | opx | KLB-1_ox | 10 | 1310 | Re | 6 | 2.0077 | 0.01363464 | 0.01004347 | 0.002008695 | 0.1368333 | 0.005701386 | 0 | 0 | 0 | 0 | 1.814092 | 0.0508149 | 0.01497409 | 0.001460887 | 0.007269992 | 0.001982725 | 0 | 3.990913
E208 | cpx | KLB-1_ox | 10 | 1310 | Re | 6 | 2.015677 | 0.01421994 | 0.1382649 | 0.01256954 | 0.1248688 | 0.01189227 | 0 | 0 | 0 | 0 | 1.038727 | 0.02649813 | 0.521833 | 0.034281 | 0.1516415 | 0.006892796 | 0 | 3.991012 | 0.1248688 | 0.1248688 | 0.01189227 | 0 | 0 | 0.049 | 0.049
E208 | Re | KLB-1_ox | 10 | 1310 | Re | 2 | 0 | 0 | 0 | 0 | 0 | 0 | 0 | 0 | 0 | 0 | 0 | 0 | 0 | 0 | 0 | 0 | 1 | 1
E208 | ReO2 | KLB-1_ox | 10 | 1310 | Re | 2 | 0 | 0 | 0 | 0 | 0 | 0 | 0 | 0 | 0 | 0 | 0 | 0 | 0 | 0 | 0 | 0 | 1 | 1
E192 | gt | KLB-1_ox | 10.4 | 1310 | Mo | 12 | 3.045484 | 0.03445118 | 1.81092 | 0.08120717 | 0.4437023 | 0.04033657 | 0 | 0 | 0 | 0 | 2.424117 | 0.1027168 | 0.3248328 | 0.04429538 | 0 | 0 | 0 | 8.049056 | 0.4437023 | 7.7 | 0.7 | 0.7 | 0 | 0 | 0.03
E192 | ol | KLB-1_ox | 10.4 | 1310 | Mo | 4 | 0.9935637 | 0.002394129 | 0 | 0 | 0.1141272 | 0.02002232 | 0 | 0 | 0 | 0 | 1.898745 | 0.01784535 | 0 | 0 | 0 | 0 | 0 | 3.006436
E192 | opx | KLB-1_ox | 10.4 | 1310 | Mo | 6 | 1.984584 | 0.01021227 | 0.01203601 | 0.004012003 | 0.1053342 | 0.008540613 | 0 | 0 | 0 | 0 | 1.892854 | 0.02029871 | 0.01458929 | 0.003647322 | 0 | 0 | 0 | 4.009398
E192 | Mo | KLB-1_ox | 10.4 | 1310 | Mo | 2 | 0 | 0 | 0 | 0 | 0 | 0 | 0 | 0 | 1 | 0 | 0 | 0 | 0 | 0 | 0 | 0 | 0 | 1
E192 | MoO2 | KLB-1_ox | 10.4 | 1310 | Mo | 2 | 0 | 0 | 0 | 0 | 0 | 0 | 0 | 0 | 1 | 0 | 0 | 0 | 0 | 0 | 0 | 0 | 0 | 1
Z2114 | gt | KLB-1_ox | 14 | 1500 | Fe | 12 | 3.193897 | 0.04385214 | 1.455749 | 0.1119807 | 0.7884898 | 0.04889859 | 0 | 0 | 0 | 0 | 1.841339 | 0.07626846 | 0.7987536 | 0.03132367 | 0 | 0 | 0 | 8.078228 | 0.7884898 | 12.9 | 0.8 | 0.8 | 0 | 0 | 0.04
# Z2114 | sp | KLB-1_ox | 14 | 1500 | Fe | 4 | 0.9809004 | 0.008836941 | 0.003124521 | 0.000347169 | 1.194784 | 0.02463472 | 0 | 0 | 0 | 0 | 0.8387287 | 0.02195625 | 0 | 0 | 0 | 0 | 0 | 3.017537
Z2114 | ol | KLB-1_ox | 14 | 1500 | Fe | 4 | 0.9825869 | 0.01050895 | 0.0009289257 | 0.0003096419 | 0.5954366 | 0.03295775 | 0 | 0 | 0 | 0 | 1.429551 | 0.04308237 | 0.008444886 | 0.002814962 | 0 | 0 | 0 | 3.016949
Z2114 | cpx | KLB-1_ox | 14 | 1500 | Fe | 6 | 1.965926 | 0.02928754 | 0.0189848 | 0.01510154 | 0.1561457 | 0.02755512 | 0 | 0 | 0 | 0 | 1.020568 | 0.03820309 | 0.8629562 | 0.02353517 | 0 | 0 | 0 | 4.024581 | 0.1561457 | 0.1561457 | 0.02755512 | 0 | 0 | 0 | 0
# Z2114 | mw | KLB-1_ox | 14 | 1500 | Fe | 1 | 0 | 0 | 0 | 0 | 0.9384595 | 0.01380958 | 0 | 0 | 0 | 0 | 0.0615405 | 0.0123081 | 0 | 0 | 0 | 0 | 0 | 1
Z2114 | fcc_iron | KLB-1_ox | 14 | 1500 | Fe | 1 | 0 | 0 | 0 | 0 | 1 | 0 | 0 | 0 | 0 | 0 | 0 | 0 | 0 | 0 | 0 | 0 | 0 | 1
Z1699 | gt | MORB | 20 | 1600 | Re | 12 | 3.323339 | 0.03684412 | 1.502466 | 0.06079341 | 0.5257943 | 0.009736931 | 0.1397636 | 0.01811687 | 0 | 0 | 1.219351 | 0.01098514 | 0.9948139 | 0.007895348 | 0.3000372 | 0.01428749 | 0 | 8.005565 | 0.6655579 | 10.8 | 0.2 | 0.4515309 | 0.3267109 | 0.21 | 0.03
Z1699 | stv | MORB | 20 | 1600 | Re | 2 | 0.9879839 | 0.009101182 | 0.01191834 | 0.002383667 | 0.002283421 | 0.0003382845 | 0 | 0 | 0 | 0 | 0.0009045113 | 0.0001507519 | 0.001300199 | 0.0003250496 | 0.003333204 | 0.003921416 | 0 | 1.007724
Z1699 | Re | MORB | 20 | 1600 | Re | 2 | 0 | 0 | 0 | 0 | 0 | 0 | 0 | 0 | 0 | 0 | 0 | 0 | 0 | 0 | 0 | 0 | 1 | 1
Z1699 | ReO2 | MORB | 20 | 1600 | Re | 2 | 0 | 0 | 0 | 0 | 0 | 0 | 0 | 0 | 0 | 0 | 0 | 0 | 0 | 0 | 0 | 0 | 1 | 1
H4560 | gt | MORB | 20 | 1800 | Re | 12 | 3.366565 | 0.05945369 | 1.559083 | 0.02627668 | 0.5652733 | 0.01056586 | 0.09975086 | 0.0120851 | 0 | 0 | 0.9749425 | 0.01107889 | 1.05108 | 0.01592546 | 0.3746449 | 0.01440942 | 0 | 7.99134 | 0.6650241 | 10.7 | 0.2 | 0.3605926 | 0.2160926 | 0.15 | 0.02
H4560 | cpx | MORB | 20 | 1800 | Re | 6 | 2.007088 | 0.03521208 | 0.7013563 | 0.02075019 | 0.1148479 | 0.008834456 | 0 | 0 | 0 | 0 | 0.2467158 | 0.005249273 | 0.237687 | 0.01131843 | 0.6690759 | 0.03413653 | 0 | 3.976771 | 0.1148479 | 0.1148479 | 0.008834456 | 0 | 0 | 0.105 | 0.105
H4560 | stv | MORB | 20 | 1800 | Re | 2 | 0.9822801 | 0.02004653 | 0.02362651 | 0.02362651 | 0 | 0 | 0 | 0 | 0 | 0 | 0 | 0 | 0 | 0 | 0 | 0 | 0 | 1.005907
H4560 | Re | MORB | 20 | 1800 | Re | 2 | 0 | 0 | 0 | 0 | 0 | 0 | 0 | 0 | 0 | 0 | 0 | 0 | 0 | 0 | 0 | 0 | 1 | 1
H4560 | ReO2 | MORB | 20 | 1800 | Re | 2 | 0 | 0 | 0 | 0 | 0 | 0 | 0 | 0 | 0 | 0 | 0 | 0 | 0 | 0 | 0 | 0 | 1 | 1
# Z1785 | gt | MORB | 20 | 1800 | Mo | 12 | 3.685 | 0.144 | 1.396 | 0.06 | 0.546 | 0.006 | 0.048 | 0.021 | 0 | 0 | 0.851 | 0.043 | 0.906 | 0.039 | 0.324 | 0.024 | 0 | 7.755 | 0.594 | 9.83 | 0.1 | 0.48 | 0.39 | 0.08 | 0.04
Z1785 | gt | MORB | 20 | 1800 | Mo | 12 | 3.362 | 0.165 | 1.591 | 0.068 | 0.623 | 0.006 | 0.054 | 0.024 | 0 | 0 | 0.97 | 0.049 | 1.032 | 0.044 | 0.369 | 0.027 | 0 | 8 | 0.594 | 9.83 | 0.1 | 0.48 | 0.39 | 0.08 | 0.04
Z1785 | stv | MORB | 20 | 1800 | Mo
Z1785 | Mo | MORB | 20 | 1800 | Mo | 2 | 0 | 0 | 0 | 0 | 0 | 0 | 0 | 0 | 1 | 0 | 0 | 0 | 0 | 0 | 0 | 0 | 0 | 1
Z1785 | MoO2 | MORB | 20 | 1800 | Mo | 2 | 0 | 0 | 0 | 0 | 0 | 0 | 0 | 0 | 1 | 0 | 0 | 0 | 0 | 0 | 0 | 0 | 0 | 1
# Z1786 | gt | MORB | 20 | 1800 | Fe | 12 | 3.674 | 0.08 | 1.389 | 0.06 | 0.539 | 0.027 | 0.067 | 0.033 | 0 | 0 | 0.824 | 0.043 | 0.935 | 0.047 | 0.339 | 0.035 | 0 | 7.767 | 0.605 | 9.95 | 0.5 | 1 | 0.6 | 0.11 | 0.06
Z1786 | gt | MORB | 20 | 1800 | Fe | 12 | 3.381 | 0.09 | 1.564 | 0.068 | 0.607 | 0.03 | 0.075 | 0.037 | 0 | 0 | 0.928 | 0.049 | 1.053 | 0.053 | 0.381 | 0.04 | 0 | 7.99 | 0.605 | 9.95 | 0.5 | 0.996 | 0.6 | 0.11 | 0.06
Z1786 | stv | MORB | 20 | 1800 | Fe
Z1786 | fcc_iron | MORB | 20 | 1800 | Fe | 1 | 0 | 0 | 0 | 0 | 1 | 0 | 0 | 0 | 0 | 0 | 0 | 0 | 0 | 0 | 0 | 0 | 0 | 1
# Z1700 | gt | MORB | 17 | 1800 | Fe | 12 | 3.689 | 0.072 | 1.372 | 0.051 | 0.587 | 0.053 | 0.018 | 0.005 | 0 | 0 | 0.852 | 0.054 | 0.93 | 0.07 | 0.337 | 0.098 | 0 | 7.784 | 0.605 | 10 | 0.9 | 0.95 | 0.1 | 0.03 | 0.01
Z1700 | gt | MORB | 17 | 1800 | Fe | 12 | 3.409 | 0.081 | 1.538 | 0.057 | 0.658 | 0.059 | 0.02 | 0.006 | 0 | 0 | 0.955 | 0.06 | 1.042 | 0.078 | 0.377 | 0.11 | 0 | 8 | 0.605 | 10 | 0.9 | 0.95 | 0.104 | 0.03 | 0.01
Z1700 | stv | MORB | 17 | 1800 | Fe | 6 | 2.973451 | 0 | 0.03539859 | 0 | 0 | 0 | 0 | 0 | 0 | 0 | 0 | 0 | 0 | 0 | 0 | 0 | 0 | 3.00885
Z1700 | fcc_iron | MORB | 17 | 1800 | Fe | 1 | 0 | 0 | 0 | 0 | 1 | 0 | 0 | 0 | 0 | 0 | 0 | 0 | 0 | 0 | 0 | 0 | 0 | 1
H4321 | gt | MORB | 14 | 1800 | Re | 12 | 3.084179 | 0.02218834 | 1.804406 | 0.01743387 | 0.5953483 | 0.03333951 | 0.1778255 | 0.02271392 | 0 | 0 | 1.245918 | 0.1212841 | 0.9747243 | 0.05547211 | 0.08460834 | 0.005736159 | 0 | 7.967009 | 0.7731739 | 12.5 | 0.7 | 0.8231305 | 0.4081005 | 0.23 | 0.03
H4321 | cpx | MORB | 14 | 1800 | Re | 6 | 1.975966 | 0.003573176 | 0.5432559 | 0.02105643 | 0.1643554 | 0.00896484 | 0 | 0 | 0 | 0 | 0.4314663 | 0.01598023 | 0.4364479 | 0.01148547 | 0.4018279 | 0.01385613 | 0 | 3.95332 | 0.1643554 | 0.1643554 | 0.00896484 | 0 | 0 | 0.161 | 0.161
H4321 | stv | MORB | 14 | 1800 | Re | 2 | 0.9970719 | 0.004000289 | 0.002121603 | 0.0001178668 | 0.00192365 | 0.0004181848 | 0 | 0 | 0 | 0 | 0 | 0 | 0.0007500712 | 0.000107153 | 0 | 0 | 0 | 1.001867
H4321 | Re | MORB | 14 | 1800 | Re | 2 | 0 | 0 | 0 | 0 | 0 | 0 | 0 | 0 | 0 | 0 | 0 | 0 | 0 | 0 | 0 | 0 | 1 | 1
H4321 | ReO2 | MORB | 14 | 1800 | Re | 2 | 0 | 0 | 0 | 0 | 0 | 0 | 0 | 0 | 0 | 0 | 0 | 0 | 0 | 0 | 0 | 0 | 1 | 1
H4692 | gt | MORB | 14 | 1600 | Mo | 12 | 3.048128 | 0.005962108 | 1.853329 | 0.008783551 | 0.6612715 | 0.03151257 | 0.1757753 | 0.01684446 | 0 | 0 | 1.014351 | 0.01111008 | 1.133891 | 0.007985148 | 0.1011499 | 0.008669992 | 0 | 7.987895 | 0.8370468 | 13.43 | 0.64 | 0.6997727 | 0.3003487 | 0.21 | 0.02
H4692 | cpx | MORB | 14 | 1600 | Mo | 6 | 1.960167 | 0.002143821 | 0.5390233 | 0.00421112 | 0.1437306 | 0.003585795 | 0 | 0 | 0 | 0 | 0.4367758 | 0.001065307 | 0.4685887 | 0.002679837 | 0.4440716 | 0.004849455 | 0 | 3.992357 | 0.1437306 | 0.1437306 | 0.003585795 | 0 | 0 | 0.147 | 0.147
H4692 | Mo | MORB | 14 | 1600 | Mo | 1 | 0 | 0 | 0 | 0 | 0 | 0 | 0 | 0 | 0.5 | 0 | 0 | 0 | 0 | 0 | 0 | 0 | 0 | 0.5
H4692 | MoO2 | MORB | 14 | 1600 | Mo | 2 | 0 | 0 | 0 | 0 | 0 | 0 | 0 | 0 | 1 | 0 | 0 | 0 | 0 | 0 | 0 | 0 | 0 | 1
H4557 | gt | MORB | 14 | 1800 | Fe | 12 | 3.230525 | 0.03818588 | 1.620189 | 0.05400629 | 1.150817 | 0.01162441 | 0.1138134 | 0.02458957 | 0 | 0 | 0.8538891 | 0.04554075 | 0.8592018 | 0.05728012 | 0.148078 | 0.0148078 | 0 | 7.976513 | 1.26463 | 19.8 | 0.2 | 0.5620289 | 0.3964089 | 0.09 | 0.02
H4557 | cpx | MORB | 14 | 1800 | Fe | 6 | 1.950629 | 0.05779641 | 0.5279136 | 0.03405894 | 0.2205315 | 0.04229371 | 0 | 0 | 0 | 0 | 0.4254176 | 0.005385033 | 0.4683164 | 0.01161115 | 0.3852132 | 0.04902714 | 0 | 3.978021 | 0.2205315 | 0.2205315 | 0.04229371 | 0 | 0 | 0.063 | 0.063
H4557 | fcc_iron | MORB | 14 | 1800 | Fe | 1 | 0 | 0 | 0 | 0 | 1 | 0 | 0 | 0 | 0 | 0 | 0 | 0 | 0 | 0 | 0 | 0 | 0 | 1
E208 | gt | MORB_ox | 10 | 1310 | Re | 12 | 3.098152 | 0.0216654 | 1.795925 | 0.008511492 | 0.5695396 | 0.03466763 | 0.1250168 | 0.01996064 | 0 | 0 | 1.722554 | 0.0861277 | 0.6112876 | 0.05416473 | 0.03780653 | 0.004200725 | 0 | 7.960281 | 0.6945564 | 11.5 | 0.7 | 0.8379687 | 0.3672887 | 0.18 | 0.03
E208 | cpx | MORB_ox | 10 | 1310 | Re | 6 | 2.015534 | 0.007172721 | 0.3001046 | 0.02536095 | 0.1229716 | 0.01199722 | 0 | 0 | 0 | 0 | 0.6629535 | 0.03742479 | 0.5763925 | 0.01537047 | 0.3129133 | 0.02781452 | 0 | 3.99087 | 0.1229716 | 0.1229716 | 0.01199722 | 0 | 0 | 0.126 | 0.126
# E208 | low degree melt (no analyses) | MORB_ox | 10 | 1310 | Re | 1
E208 | Re | MORB_ox | 10 | 1310 | Re | 2 | 0 | 0 | 0 | 0 | 0 | 0 | 0 | 0 | 0 | 0 | 0 | 0 | 0 | 0 | 0 | 0 | 1 | 1
E208 | ReO2 | MORB_ox | 10 | 1310 | Re | 2 | 0 | 0 | 0 | 0 | 0 | 0 | 0 | 0 | 0 | 0 | 0 | 0 | 0 | 0 | 0 | 0 | 1 | 1
E192 | gt | NMORB3_ox | 10.4 | 1310 | Mo | 12 | 3.067112 | 0.03786558 | 1.927919 | 0.0178511 | 0.8416544 | 0.03071731 | 0.0260297 | 0.02343834 | 0 | 0 | 1.10639 | 0.04515877 | 0.9493659 | 0.02434272 | 0.07488631 | 0.005873436 | 0 | 7.993357 | 0.8676841 | 13.7 | 0.5 | 0.8817236 | 0.4112736 | 0.03 | 0.03
E192 | cpx | NMORB3_ox | 10.4 | 1310 | Mo | 6 | 2.008538 | 0.01424495 | 0.5330463 | 0.0293805 | 0.08934886 | 0.01191318 | 0 | 0 | 0 | 0 | 0.4353336 | 0.02123579 | 0.4273582 | 0.03052558 | 0.4626295 | 0.02071475 | 0 | 3.956254 | 0.08934886 | 0.08934886 | 0.01191318 | 0 | 0 | 0.021 | 0.021
E192 | stv | NMORB3_ox | 10.4 | 1310 | Mo | 2 | 0.9911504 | 0.01001162 | 0.01179953 | 0.005899764 | 0 | 0 | 0 | 0 | 0 | 0 | 0 | 0 | 0 | 0 | 0 | 0 | 0 | 1.00295
E192 | Mo | NMORB3_ox | 10.4 | 1310 | Mo | 2 | 0 | 0 | 0 | 0 | 0 | 0 | 0 | 0 | 1 | 0 | 0 | 0 | 0 | 0 | 0 | 0 | 0 | 1
E192 | MoO2 | NMORB3_ox | 10.4 | 1310 | Mo | 2 | 0 | 0 | 0 | 0 | 0 | 0 | 0 | 0 | 1 | 0 | 0 | 0 | 0 | 0 | 0 | 0 | 0 | 1
# Note, TiO2 ignored for gt and cpx in E192
Z2114 | gt | MORB_ox | 14 | 1500 | Fe | 12 | 3.170328 | 0.03085478 | 1.590966 | 0.03636493 | 1.33788 | 0.06599408 | 0.1006974 | 0.03909019 | 0 | 0 | 0.7819497 | 0.04599704 | 0.9421942 | 0.03305945 | 0.1196493 | 0.008973696 | 0 | 8.043665 | 1.438577 | 22.3 | 1.1 | 1.624807 | 0.6734167 | 0.07 | 0.03
Z2114 | cpx | MORB_ox | 14 | 1500 | Fe | 6 | 1.984384 | 0.02225477 | 0.380322 | 0.06994427 | 0.3722374 | 0.04652967 | 0 | 0 | 0 | 0 | 0.4257651 | 0.03870592 | 0.4649763 | 0.03179325 | 0.3955416 | 0.03595833 | 0 | 4.023226 | 0.3722374 | 0.3722374 | 0.04652967 | 0 | 0 | 0.049 | 0.049
# Z2114 | mw | MORB_ox | 14 | 1500 | Fe | 1 | 0.001527717 | 0.0004700668 | 0 | 0 | 0.9356284 | 0.01375924 | 0 | 0 | 0 | 0 | 0.06131618 | 0.01226324 | 0 | 0 | 0 | 0 | 0 | 0.9984723
Z2114 | fcc_iron | MORB_ox | 14 | 1500 | Fe | 1 | 0 | 0 | 0 | 0 | 1 | 0 | 0 | 0 | 0 | 0 | 0 | 0 | 0 | 0 | 0 | 0 | 0 | 1
Z2107 | gt | MORB_ox | 20 | 1700 | Mo | 12 | 3.176316 | 0.06617324 | 1.828448 | 0.06065942 | 0.5903071 | 0.05903071 | 0.02459533 | 0.02224242 | 0 | 0 | 1.107054 | 0.03288279 | 1.063523 | 0.02363384 | 0.2138399 | 0.05702398 | 0 | 8.004083 | 0.6149024 | 10 | 1 | 1.323595 | 0.401995 | 0.04 | 0.04
Z2107 | cpx | MORB_ox | 20 | 1700 | Mo | 6 | 1.828149 | 0 | 0.8111533 | 0 | 0.1408984 | 0 | 0 | 0 | 0 | 0 | 0.3794086 | 0 | 0.349507 | 0 | 0.5143168 | 0 | 0 | 4.023433 | 0.1408984 | 0.1408984 | 0 | 0 | 0 | 0.028 | 0.028
Z2107 | stv | MORB_ox | 20 | 1700 | Mo | 2 | 0.9820206 | 0.002039503 | 0.02283538 | 0.001201862 | 0.001705655 | 0.0004264138 | 0 | 0 | 0 | 0 | 0 | 0 | 0 | 0 | 0 | 0 | 0 | 1.006562
# Z2107 | MoPt-alloy | MORB_ox | 20 | 1700 | Mo | 1 | 0 | 0 | 0 | 0 | 0 | 0 | 0 | 0 | 0.5 | 0 | 0 | 0 | 0 | 0 | 0 | 0 | 0 | 0.5
# Z2107 | Silica-Mo melt (no analyses) | MORB_ox | 20 | 1700 | Mo
Z1785 | gt | BFI | 20 | 1800 | Mo | 12 | 3.684158 | 0.03515418 | 0.5469041 | 0.06629141 | 0.4301185 | 0.05027359 | 0.02263708 | 0.007270686 | 0 | 0 | 2.987165 | 0.1152941 | 0.3314612 | 0.03766605 | 0.05725506 | 0.01090573 | 0 | 8.059699 | 0.4527556 | 7.7 | 0.9 | 0.97269 | 0.16044 | 0.05 | 0.02
Z1785 | sp | BFI | 20 | 1800 | Mo | 4 | 0.9848821 | 0.005050678 | 0.002976322 | 0.0002976322 | 0.2977869 | 0.002111964 | 0 | 0 | 0 | 0 | 1.727984 | 0.007529344 | 0 | 0 | 0 | 0 | 0 | 3.01363
Z1785 | wad | BFI | 20 | 1800 | Mo | 4 | 0.982266 | 0.01484533 | 0.002916076 | 0.0002916076 | 0.2089906 | 0.01241529 | 0 | 0 | 0 | 0 | 1.822103 | 0.02950775 | 0 | 0 | 0 | 0 | 0 | 3.016276
Z1785 | Mo | BFI | 20 | 1800 | Mo | 2 | 0 | 0 | 0 | 0 | 0 | 0 | 0 | 0 | 1 | 0 | 0 | 0 | 0 | 0 | 0 | 0 | 0 | 1
Z1785 | MoO2 | BFI | 20 | 1800 | Mo | 2 | 0 | 0 | 0 | 0 | 0 | 0 | 0 | 0 | 1 | 0 | 0 | 0 | 0 | 0 | 0 | 0 | 0 | 1
Z1782 | gt | BFI | 17 | 1600 | Mo | 12 | 3.273714 | 0.07116769 | 1.459461 | 0.1509787 | 0.6053001 | 0.01714124 | 0.06725338 | 0.02426769 | 0 | 0 | 2.164315 | 0.05304694 | 0.3583884 | 0.03812642 | 0.06899388 | 0.006899388 | 0 | 7.997426 | 0.6725534 | 11.3 | 0.32 | 0.7123313 | 0.4531313 | 0.1 | 0.04
Z1782 | sp | BFI | 17 | 1600 | Mo | 4 | 1.002153 | 0.005431724 | 0.001920522 | 0.001600435 | 0.7222735 | 0.0045426 | 0 | 0 | 0 | 0 | 1.267242 | 0.008097391 | 0.001454959 | 0.0005819837 | 0.003686068 | 0.001053162 | 0 | 2.99873
Z1782 | wad | BFI | 17 | 1600 | Mo | 4 | 1.001504 | 0.005243478 | 0.004325913 | 0.0006179876 | 0.5306054 | 0.005919978 | 0 | 0 | 0 | 0 | 1.453918 | 0.007816762 | 0.001404535 | 0.000561814 | 0.009149968 | 0.001016663 | 0 | 3.000908
Z1782 | hpx | BFI | 17 | 1600 | Mo | 6 | 2.000833 | 0.03137195 | 0.01232482 | 0.008216546 | 0.2302995 | 0.02040628 | 0 | 0 | 0 | 0 | 1.720024 | 0.03117868 | 0.02614389 | 0.01120452 | 0.006758598 | 0.002027579 | 0 | 3.996384
Z1782 | Mo | BFI | 17 | 1600 | Mo | 2 | 0 | 0 | 0 | 0 | 0 | 0 | 0 | 0 | 1 | 0 | 0 | 0 | 0 | 0 | 0 | 0 | 0 | 1
Z1782 | MoO2 | BFI | 17 | 1600 | Mo | 2 | 0 | 0 | 0 | 0 | 0 | 0 | 0 | 0 | 1 | 0 | 0 | 0 | 0 | 0 | 0 | 0 | 0 | 1
H4692 | gt | BFI | 14 | 1800 | Mo | 12 | 3.215693 | 0.04240474 | 1.411865 | 0.04414682 | 0.5372008 | 0.07092696 | 0.1023206 | 0.0212198 | 0 | 0 | 2.507539 | 0.1053588 | 0.2423184 | 0.007572449 | 0.02055475 | 0.001370316 | 0 | 8.037491 | 0.6395214 | 10.82 | 0.25 | 1.335055 | 0.3270553 | 0.16 | 0.03
H4692 | hpx | BFI | 14 | 1800 | Mo | 6 | 1.970905 | 0.0140278 | 0.01487964 | 0.0008266464 | 0.238151 | 0.01730407 | 0 | 0 | 0 | 0 | 1.79321 | 0.02091207 | 0.004509038 | 0.0003757531 | 0 | 0 | 0 | 4.021655
H4692 | ol | BFI | 14 | 1800 | Mo | 4 | 0.9744304 | 0.01753474 | 0.002952307 | 0.001771384 | 0.299574 | 0.01466446 | 0 | 0 | 0 | 0 | 1.743916 | 0.03360866 | 0.00322074 | 0.0005367899 | 0 | 0 | 0 | 3.024093
H4692 | cpx | BFI | 14 | 1800 | Mo | 6 | 1.965512 | 0.003606445 | 0.06800793 | 0.008500992 | 0.2835137 | 0.01206441 | 0 | 0 | 0 | 0 | 1.284945 | 0.01612902 | 0.3628424 | 0.0003864136 | 0.07132423 | 0.0006992572 | 0 | 4.036146
H4692 | Mo | BFI | 14 | 1800 | Mo | 2 | 0 | 0 | 0 | 0 | 0 | 0 | 0 | 0 | 1 | 0 | 0 | 0 | 0 | 0 | 0 | 0 | 0 | 1
H4692 | MoO2 | BFI | 14 | 1800 | Mo | 2 | 0 | 0 | 0 | 0 | 0 | 0 | 0 | 0 | 1 | 0 | 0 | 0 | 0 | 0 | 0 | 0 | 0 | 1