## Sheet1
Fe	55.845
Si	28.0855

1873	K
Si (wt%)	Si (mol fraction)	Mass (g/mol)	Density (g/cm^3)	Volume (cm^3/mol)
Jing et al., 2015
0	0	55.845	6.933	8.0549545651
10	0.1809539085	50.8218099765	6.332	8.0261860355
17	0.2893998299	47.8114054227	5.88	8.1311913984
25	0.3986038693	44.7799558891	5.373	8.3342557024

Fit
0	0	55.845		8.18
33.463	0.5000021835	41.9651893872		8.4
100	1	28.0855

Sanloup et al., 2004
17	0.2893998299	47.8114054227	6.11	7.8251072705
25	0.3986038693	44.7799558891	5.84	7.6678006659

				35000	8750

			0	0	0
			0.1	3150	3150
			0.2	5600	5600
			0.3	7350	7350
			0.4	8400	8400
			0.5	8750	8750
			0.6	8400
			0.7	7350
			0.8	5600
			0.9	3150
			1	0