## PDFTables.com
# Volumes from Komabayashi (2010) for fp19
# | T (K) | Terr (K) | P (GPa) | Perr (GPa) | Lattice Au (A) | Au err | Unit cell V fper (A^3) | Verr (A^3)
# 1st run - compression
| 1615 | 42 | 41 | 0.5 | 3.9066 | 0.0019 | 65.75 | 0.06
| 1612 | 35 | 45.1 | 0.2 | 3.8912 | 0.0009 | 64.85 | 0.04
| 1600 | 15 | 49.8 | 0.2 | 3.8741 | 0.0005 | 63.82 | 0.08
| 1593 | 42 | 54 | 0.3 | 3.8601 | 0.0011 | 63.06 | 0.06
| 1638 | 37 | 58.1 | 0.2 | 3.8483 | 0.0008 | 62.35 | 0.08
| 1658 | 53 | 61.9 | 0.1 | 3.8375 | 0.0003 | 61.62 | 0.05
| 1683 | 105 | 66.3 | 0.4 | 3.8254 | 0.0012 | 60.97 | 0.04
| 1693 | 111 | 69.1 | 0.4 | 3.8177 | 0.001 | 60.43 | 0.04
| 1743 | 159 | 73.1 | 0.8 | 3.8083 | 0.0021 | 59.9 | 0.05
| 1798 | 28 | 76.9 | 0.3 | 3.7999 | 0.0008 | 59.21 | 0.03
| 1809 | 69 | 79.4 | 0.1 | 3.7938 | 0.0003 | 58.75 | 0.02
| 1792 | 79 | 82 | 0.4 | 3.7871 | 0.0009 | 58.32 | 0.02
| 1782 | 69 | 84.6 | 0.3 | 3.7807 | 0.0006 | 57.92 | 0.02
| 1822 | 106 | 87.6 | 0.8 | 3.7747 | 0.0019 | 57.56 | 0.03
| 1832 | 113 | 89.8 | 1.2 | 3.7699 | 0.0027 | 57.18 | 0.04
| 1837 | 118 | 92.7 | 1.5 | 3.7636 | 0.0033 | 56.83 | 0.03
# Decompression
| 1825 | 85 | 92 | 0.5 | 3.7648 | 0.0012 | 56.77 | 0.02
| 1859 | 125 | 90 | 0.7 | 3.7699 | 0.0015 | 57.06 | 0.01
| 1874 | 128 | 86.8 | 0.8 | 3.7776 | 0.0018 | 57.56 | 0.01
| 1861 | 131 | 83.9 | 0.5 | 3.7841 | 0.0011 | 58.07 | 0.02
| 1889 | 27 | 77.8 | 0.6 | 3.7997 | 0.0014 | 59.07 | 0.03
| 1912 | 20 | 75.2 | 0.5 | 3.8067 | 0.0012 | 59.68 | 0.05
| 1848 | 35 | 66.9 | 0.3 | 3.8276 | 0.0009 | 61.03 | 0.06
| 1841 | 122 | 62.8 | 0.4 | 3.8392 | 0.0012 | 61.87 | 0.09
| 1837 | 95 | 57.4 | 0.4 | 3.8557 | 0.0011 | 62.83 | 0.05
# 2nd run – compression | run
| 1700 | 170 | 75.7 | 0.6 | 3.8006 | 0.0015 | 59.35 | 0.02
| 1700 | 170 | 77.8 | 0.8 | 3.7954 | 0.002 | 59.02 | 0.03
| 1700 | 170 | 79.1 | 0.6 | 3.7919 | 0.0015 | 58.64 | 0.05
| 1700 | 170 | 81.1 | 0.7 | 3.7872 | 0.0016 | 58.28 | 0.05
| 1700 | 170 | 83.3 | 0.6 | 3.7819 | 0.0014 | 57.92 | 0.06
| 1700 | 170 | 86.1 | 0.9 | 3.7754 | 0.002 | 57.54 | 0.06
| 1700 | 170 | 88.1 | 0.1 | 3.7708 | 0.0022 | 57.19 | 0.06
| 1700 | 170 | 90.1 | 0.9 | 3.7663 | 0.002 | 56.87 | 0.07
| 1700 | 170 | 92.2 | 0.1 | 3.7617 | 0.0021 | 56.56 | 0.08
| 1700 | 170 | 94.1 | 0.1 | 3.7576 | 0.0021 | 56.28 | 0.08
| 1700 | 170 | 96.3 | 0.9 | 3.7528 | 0.0018 | 55.98 | 0.08
| 1700 | 170 | 98.9 | 0.6 | 3.7475 | 0.0013 | 55.71 | 0.08
| 1700 | 170 | 100.6 | 1.1 | 3.744 | 0.0022 | 55.45 | 0.09
| 1700 | 170 | 103.3 | 0.1 | 3.7384 | 0.0002 | 55.2 | 0.08
| 1700 | 170 | 105.7 | 0.1 | 3.7338 | 0.0001 | 54.96 | 0.08
| 1700 | 170 | 108.2 | 0.2 | 3.729 | 0.0004 | 54.63 | 0.09
| 1700 | 170 | 110.7 | 0.1 | 3.7241 | 0.0002 | 54.4 | 0.09
| 1700 | 170 | 112 | 0.3 | 3.7216 | 0.0005 | 54.21 | 0.09
| 1700 | 170 | 116 | 0.3 | 3.7143 | 0.0006 | 53.8 | 0.09
# Compression
| 300 | 5 | 15.6 | 0.2 | 3.9773 | 0.0013 | 69.92 | 0.01
| 300 | 5 | 28.5 | 0.3 | 3.9166 | 0.0011 | 66.28 | 0.01
| 300 | 5 | 35.9 | 0.3 | 3.8874 | 0.0012 | 64.51 | 0.01
| 300 | 5 | 45.3 | 0.3 | 3.855 | 0.0011 | 62.63 | 0.02
| 300 | 5 | 57 | 0.5 | 3.8193 | 0.0015 | 60.36 | 0.1
| 300 | 5 | 58.8 | 0.4 | 3.8141 | 0.0012 | 59.84 | 0.06
| 300 | 5 | 64.9 | 0.5 | 3.7976 | 0.0013 | 58.8 | 0.11
| 300 | 5 | 68 | 0.6 | 3.7896 | 0.0015 | 58.2 | 0.06
| 300 | 5 | 69.2 | 0.7 | 3.7866 | 0.0017 | 58.02 | 0.07
| 300 | 5 | 72.6 | 0.5 | 3.7782 | 0.0012 | 57.54 | 0.1
Decompression
| 300 | 5 | 68.2 | 0.3 | 3.7892 | 0.0008 | 58.11 | 0.04
| 300 | 5 | 63.4 | 0.7 | 3.8016 | 0.0018 | 58.93 | 0.07
| 300 | 5 | 62.9 | 0.4 | 3.803 | 0.0012 | 59.05 | 0.04
| 300 | 5 | 61.2 | 0.6 | 3.8076 | 0.0016 | 59.51 | 0.17
| 300 | 5 | 60.3 | 0.5 | 3.81 | 0.0013 | 59.62 | 0.1
| 300 | 5 | 60.1 | 0.5 | 3.8107 | 0.0014 | 59.77 | 0.08
| 300 | 5 | 58.4 | 0.5 | 3.8154 | 0.0014 | 60.13 | 0.17
| 300 | 5 | 56.9 | 0.4 | 3.8195 | 0.0011 | 60.3 | 0.11
| 300 | 5 | 56.1 | 0.6 | 3.8218 | 0.0018 | 60.5 | 0.06
| 300 | 5 | 56.9 | 0.5 | 3.8195 | 0.0015 | 60.4 | 0.06
| 300 | 5 | 53.2 | 0.7 | 3.8304 | 0.002 | 61.08 | 0.05
# 2nd run - compression
| 300 | 5 | 55.1 | 0.7 | 3.8247 | 0.0021 | 60.63 | 0.02
| 300 | 5 | 58.8 | 0.7 | 3.8142 | 0.002 | 60 | 0.04
| 300 | 5 | 60 | 0.6 | 3.8109 | 0.0017 | 59.64 | 0.05
| 300 | 5 | 61.4 | 0.5 | 3.8071 | 0.0013 | 59.31 | 0.04
| 300 | 5 | 64.7 | 0.4 | 3.7983 | 0.0011 | 58.79 | 0.04
| 300 | 5 | 64.6 | 0.5 | 3.7984 | 0.0014 | 58.84 | 0.06
| 300 | 5 | 66.8 | 0.6 | 3.7929 | 0.0016 | 58.45 | 0.06
# Decompression
| 300 | 5 | 53 | 0.5 | 3.831 | 0.0016 | 61.04 | 0.01
| 300 | 5 | 43.4 | 0.4 | 3.8613 | 0.0012 | 62.98 | 0.03