## Ozawa et al 2016
Table 1
Run no. | P (GPa) | Pressure Uncertainty | T(K) | Temperature Uncertainty | Time (s) | Si in starting material (wt%) | Si in starting material (mol%) | Si in starting material uncertainty | Si in solid (wt%) | Si in solid (mol%) | Si in solid uncertainty | Si in liquid (wt%) | Si in liquid (mol%) | Si in liquid uncertainty
3 | 47 | 4 | <3160 | 170 | 1 | 8.7 | 18.94744 | 6 | 10 | 22.09325 | 1 | 8.6 | 18.70916 | 2
4 | 56 | 4 | <3020 | 40 | 1 | 8.7 | 18.94744 | 6 | 9.4 | 20.63012 | 1 | 7.6 | 16.35474 | 1
7 | 58 | 7 | <3150 | 100 | 1 | 6.6 | 14.05074 | 6 | 6.1 | 12.91714 | - | 6.6 | 14.05074 | 1
8 | 34 | 6 | >2550 | - | 1 | 8.7 | 18.94744 | 6 | 8.8 | 19.18624 | 2 | 9.4 | 20.63012 | 1
16 | 115 | 4 | >4060 | - | 1 | 8.7 | 18.94744 | 6 | 9.2 | 20.14671 | 1 | 8.3 | 17.99745 | 1
21 | 120 | 4 | <3910 | 150 | 1 | 3.9 | 8.069439 | 2 | 3.4 | 6.998483 | 7 | 2.2 | 4.472867 | 4
27 | 57 | 4 | <3170 | 190 | 60 | 8.7 | 18.94744 | 6 | - |  | - | - |  | -
KH | 127 | 4 | <3910 | 20 | 5 | 3.9 | 8.069439 | 2 | 3.8 | 7.854357 | 0 | 1.5 | 3.028009 | 1

## Fischer et al 2013 - Melting cu
Melting curve of Fe-9Si
P (GPa)* | ± | average T (K) | ± | at% Si
74.04975 | 1.621658 | 3531.3125 | 160.1934 | 19.66542
88.17445 | 2.03111 | 3647.692 | 149.2641 | 19.66542
100.6251 | 1.8308 | 3661.962 | 224.3396 | 19.66542
*Pressures and uncertainties in pressure are taken from the brackets on melting listed in Table S2.

## Fischer et al 2013 - 9%Si melti
Supplemental: Pressures and temperatures of upper and lower bounds on the melting curve of Fe-9Si, based on X-ray diffuse scattering. The stable phase coexisting with the melt is identified where possible.
| at%= | 19.66542
| Lower Bracket | [5 empty] | Upper Bracket
| P (GPa) | ± | T downstream (K) | T upstream (K) | average T (K) | ± | P (GPa) | ± | T downstream (K) | T upstream (K) | average T (K) | ± | Liquidus phase |  | At%
120210 | 19.46383 | 0.6831382 | 1779 | 1805 | 1792 | 100.8415 | 20.02352 | 0.8636222 | 2191 | 2170 | 2180.5 | 100.5497 | fcc |  | 19.66542
20080315 | 36.78049 | 3.568794 | 2630 | * | 2630 | 150 | 37.04116 | 4.092571 | 2708 | * | 2708 | 150 |  |  | 19.66542
20080315 | 36.98619 | 2.68869 | 2510 | 2565 | 2537.5 | 103.7123 | 37.87636 | 2.882723 | 2655 | 2665 | 2660 | 100.1249 |  |  | 19.66542
20080315 | 36.29925 | 2.407511 | 2243 | 2253 | 2248 | 100.1249 | 37.40814 | 2.762697 | 2508 | 2464 | 2486 | 102.3914 |  |  | 19.66542
20080315 | 44.43197 | 2.810436 | 2864 | * | 2864 | 150 | 47.16967 | 3.157074 | 3095 | * | 3095 | 150 | fcc |  | 19.66542
20080315 | 45.52123 | 3.756321 | 2749 | * | 2750 | 150 | 45.88242 | 3.990324 | 2999 | * | 2999 | 150 | fcc |  | 19.66542
20080711 | 62.44588 | 3.507337 | 3350 | 3329 | 3339.5 | 100.5497 | 62.98725 | 3.595777 | 3456 | 3517 | 3486.5 | 104.5478 | fcc |  | 19.66542
110814 | 73.45344 | 1.621658 | 3187 | 3173 | 3180 | 100.2447 | 74.64607 | 1.542708 | 3348 | 3421 | 3384.5 | 106.453 | B2 | † | 19.66542
20080711 | 80.84739 | 3.856126 | 3165 | * | 3165 | 150 | [8 empty] | 19.66542
110814 | 88.3764 | 2.03111 | 3681 | 3577 | 3629 | 112.712 | 87.97249 | 1.731032 | 3979 | 3705 | 3842 | 169.6143 | B2 | † | 19.66542
110814 | 100.7609 | 1.8308 | 3710 | 3714 | 3712 | 100.02 | 100.4893 | 1.699038 | 4176 | 3903 | 4039.5 | 169.2107 | B2 | † | 19.66542
*Temperature measurement on one side during this experiment was unreliable. A fixed T uncertainty of 150 K has been applied.
†KBr was used as the pressure standard in these experiments. Other experiments were performed in NaCl.

## Fischer et al 2013 - 9%Si sub-s
Table 1
Supplemental Table S1: P-T data for Fe-9Si alloy and the phase(s) observed under each set of conditions.
Phase(s) | T sample (K) | ± (K) | Pressure (GPa) | ± (GPa) | a KBr (Å) | ± (Å) | at%
hcp | 1186.915 | 109.3215 | 59.3958 | 1.072392 | 3.21909 | 0.004639785 | 19.66542
hcp | 1272.275 | 112.4091 | 59.31822 | 1.052685 | 3.220003 | 0.004470724 | 19.66542
hcp | 1385.765 | 112.3401 | 59.57731 | 1.104372 | 3.219521 | 0.00461123 | 19.66542
hcp | 1474.52 | 110.0672 | 59.50397 | 1.130219 | 3.22044 | 0.00466016 | 19.66542
hcp | 1331.445 | 115.2553 | 71.5505 | 1.290917 | 3.167929 | 0.004708173 | 19.66542
hcp | 1405.165 | 116.3234 | 71.50128 | 1.258432 | 3.16852 | 0.004522532 | 19.66542
hcp | 1490.04 | 119.9627 | 71.59545 | 1.335037 | 3.16861 | 0.004784117 | 19.66542
hcp | 1643.3 | 117.7068 | 71.98498 | 1.314208 | 3.167912 | 0.004542904 | 19.66542
hcp | 1698.105 | 125.1614 | 72.08068 | 1.379913 | 3.167834 | 0.004780151 | 19.66542
hcp | 1212.135 | 113.07 | 86.2125 | 1.819185 | 3.114948 | 0.005777516 | 19.66542
hcp | 1300.89 | 116.9266 | 86.11221 | 1.793518 | 3.115674 | 0.005671464 | 19.66542
hcp | 1410.985 | 115.9635 | 86.61426 | 1.841491 | 3.114529 | 0.005764551 | 19.66542
hcp | 1495.86 | 119.115 | 86.91131 | 1.97797 | 3.113942 | 0.006177517 | 19.66542
hcp | 1640.875 | 125.0556 | 86.54968 | 1.863408 | 3.115775 | 0.005752124 | 19.66542
hcp | 1747.09 | 111.256 | 86.70062 | 1.710276 | 3.115762 | 0.005151298 | 19.66542
hcp | 1818.87 | 112.3443 | 86.54386 | 1.564176 | 3.116601 | 0.004586988 | 19.66542
hcp | 1268.395 | 116.0024 | 96.24558 | 2.051614 | 3.084171 | 0.005869447 | 19.66542
hcp | 1366.85 | 119.3102 | 96.5736 | 2.161874 | 3.083606 | 0.006157937 | 19.66542
hcp | 1471.125 | 120.952 | 96.26038 | 2.092779 | 3.084945 | 0.005941791 | 19.66542
hcp | 1515.745 | 122.3343 | 96.55706 | 2.043019 | 3.084255 | 0.005759199 | 19.66542
hcp | 1613.715 | 122.8237 | 96.9527 | 2.090751 | 3.083492 | 0.005849886 | 19.66542
hcp | 1715.08 | 127.6126 | 97.19335 | 2.055773 | 3.083198 | 0.005692432 | 19.66542
hcp | 1819.84 | 134.1643 | 96.87452 | 2.083713 | 3.084555 | 0.005756522 | 19.66542
hcp | 1164.12 | 112.905 | 63.46836 | 1.125556 | 3.200495 | 0.004622085 | 19.66542
hcp | 1232.505 | 109.6857 | 63.72886 | 1.105843 | 3.199765 | 0.004461699 | 19.66542
hcp | 1294.1 | 122.163 | 63.82935 | 1.120425 | 3.199696 | 0.004475429 | 19.66542
hcp | 1377.52 | 116.2837 | 63.95277 | 1.112199 | 3.199658 | 0.004354166 | 19.66542
hcp | 1128.715 | 118.1995 | 46.46991 | 0.6416973 | 3.286381 | 0.003038212 | 19.66542
hcp | 1235.9 | 122.2408 | 46.80331 | 0.6982069 | 3.285288 | 0.003219629 | 19.66542
hcp | 1361.515 | 125.6195 | 46.87383 | 0.6733141 | 3.28589 | 0.002712344 | 19.66542
hcp | 1438.63 | 113.0134 | 47.07004 | 0.6809594 | 3.285363 | 0.002534732 | 19.66542
hcp | 1154.905 | 113.8576 | 50.05058 | 0.7883893 | 3.266216 | 0.00375536 | 19.66542
hcp | 1255.3 | 113.6094 | 50.35097 | 0.7550272 | 3.265325 | 0.00336067 | 19.66542
hcp | 1308.65 | 105.3747 | 124.963 | 3.368828 | 3.010586 | 0.007542066 | 19.66542
hcp | 1417.775 | 106.4804 | 126.9381 | 3.872964 | 3.00649 | 0.00855091 | 19.66542
hcp | 1516.715 | 107.8794 | 126.1301 | 3.563316 | 3.008601 | 0.007897817 | 19.66542
hcp | 1638.935 | 109.3979 | 125.3024 | 2.736358 | 3.010846 | 0.006030775 | 19.66542
hcp | 1751.455 | 111.7645 | 126.2684 | 3.044798 | 3.009018 | 0.00667586 | 19.66542
hcp | 1926.055 | 118.4354 | 124.9444 | 2.830246 | 3.012559 | 0.00621056 | 19.66542
hcp | 2016.75 | 118.2859 | 125.9882 | 3.148103 | 3.010476 | 0.006882637 | 19.66542
hcp | 2102.11 | 114.9117 | 125.3375 | 2.721276 | 3.012219 | 0.005888704 | 19.66542
hcp | 1215.045 | 105.9714 | 145.6571 | 4.776855 | 2.967079 | 0.009207348 | 19.66542
hcp | 1371.7 | 106.3245 | 147.8183 | 3.914294 | 2.963338 | 0.007413625 | 19.66542
hcp | 1496.345 | 107.2975 | 149.2644 | 5.632116 | 2.960914 | 0.01060835 | 19.66542
hcp | 1588.98 | 107.8777 | 147.6184 | 5.751791 | 2.964291 | 0.01095987 | 19.66542
hcp | 1708.29 | 111.9623 | 148.5831 | 5.020189 | 2.962763 | 0.009484156 | 19.66542
hcp | 1834.875 | 115.1538 | 147.7703 | 4.570725 | 2.964651 | 0.008661409 | 19.66542
hcp | 2006.565 | 114.3432 | 147.0076 | 4.191686 | 2.966576 | 0.007951396 | 19.66542
hcp | 2105.505 | 114.6634 | 147.7683 | 4.117261 | 2.965374 | 0.007753487 | 19.66542
hcp | 2231.605 | 119.765 | 147.4293 | 4.229405 | 2.966363 | 0.007978251 | 19.66542
hcp | 2356.25 | 120.1044 | 150.4976 | 5.204573 | 2.96083 | 0.009681071 | 19.66542
hcp | 1312.045 | 105.0317 | 176.3952 | 5.104099 | 2.913401 | 0.008102956 | 19.66542
hcp | 1413.895 | 107.4233 | 178.3717 | 5.580417 | 2.910488 | 0.00876528 | 19.66542
hcp | 1522.05 | 110.0736 | 176.7413 | 5.94566 | 2.913308 | 0.009432628 | 19.66542
hcp | 1651.545 | 109.4097 | 175.51 | 4.925863 | 2.915564 | 0.007850958 | 19.66542
hcp | 1772.795 | 109.9782 | 177.071 | 5.430162 | 2.913333 | 0.008586371 | 19.66542
hcp | 1877.07 | 111.3335 | 173.9512 | 5.220889 | 2.918585 | 0.008398066 | 19.66542
hcp | 1968.735 | 114.2798 | 175.5529 | 4.319648 | 2.916199 | 0.006844737 | 19.66542
hcp | 2089.985 | 114.386 | 175.2102 | 4.289281 | 2.917022 | 0.006797992 | 19.66542
hcp | 2216.57 | 117.422 | 177.1598 | 4.33106 | 2.914171 | 0.006776973 | 19.66542
hcp | 2310.66 | 120.2592 | 174.5974 | 4.40562 | 2.91851 | 0.006993133 | 19.66542
hcp | 2405.72 | 122.8921 | 178.3035 | 5.271705 | 2.912766 | 0.008239859 | 19.66542
hcp | 2526.97 | 125.9132 | 176.9383 | 3.952492 | 2.915215 | 0.006122518 | 19.66542
hcp | 1156.36 | 103.5649 | 191.3852 | 4.336281 | 2.890175 | 0.006326176 | 19.66542
hcp | 1261.12 | 104.541 | 194.2211 | 4.059678 | 2.886259 | 0.005827874 | 19.66542
hcp | 1364.91 | 106.5408 | 195.05 | 3.698705 | 2.885268 | 0.005275226 | 19.66542
hcp | 1471.61 | 112.0234 | 195.0889 | 4.18604 | 2.885423 | 0.005976396 | 19.66542
hcp | 1603.53 | 108.9166 | 195.2798 | 4.29312 | 2.885409 | 0.006119623 | 19.66542
hcp | 1730.115 | 109.5458 | 194.9247 | 3.339222 | 2.886172 | 0.004725586 | 19.66542
hcp | 1857.185 | 112.4304 | 196.7248 | 4.413401 | 2.883837 | 0.006232714 | 19.66542
hcp | 1965.825 | 112.5724 | 195.5479 | 3.918834 | 2.885743 | 0.005538384 | 19.66542
hcp | 2098.715 | 115.1877 | 196.797 | 4.160236 | 2.884212 | 0.005842481 | 19.66542
hcp | 2197.17 | 120.9007 | 196.7868 | 4.256258 | 2.884422 | 0.005973952 | 19.66542
hcp | 2338.305 | 123.2228 | 196.6052 | 5.039599 | 2.884963 | 0.007115054 | 19.66542
hcp | 2452.765 | 124.5384 | 197.0644 | 4.073365 | 2.884532 | 0.005667342 | 19.66542
hcp | 2566.255 | 126.454 | 196.8076 | 3.86494 | 2.885127 | 0.005349063 | 19.66542
hcp+b2 | 1423.11 | 109.0565 | 45.46625 | 0.9576642 | 3.294799 | 0.004876447 | 19.66542
hcp+b2 | 1513.805 | 110.1052 | 45.27573 | 0.8352337 | 3.29672 | 0.003770884 | 19.66542
hcp+b2 | 1595.77 | 109.4507 | 45.38896 | 0.9185802 | 3.296721 | 0.004243113 | 19.66542
hcp+b2 | 1673.37 | 113.606 | 45.38451 | 0.8915698 | 3.297404 | 0.003819013 | 19.66542
hcp+b2 | 1727.69 | 111.7693 | 45.49904 | 0.9049903 | 3.297164 | 0.00377258 | 19.66542
hcp+b2 | 1795.59 | 111.1301 | 45.25036 | 0.8933395 | 3.299959 | 0.003610162 | 19.66542
hcp+b2 | 1877.07 | 111.4412 | 45.61631 | 0.9124038 | 3.300287 | 0.003382475 | 19.66542
hcp+b2 | 1973.1 | 115.627 | 45.76343 | 0.9396719 | 3.300324 | 0.003439257 | 19.66542
hcp+b2 | 1559.395 | 125.7754 | 59.47113 | 1.060666 | 3.221146 | 0.004177081 | 19.66542
hcp+b2 | 1904.715 | 127.5178 | 59.71227 | 1.034293 | 3.222264 | 0.003399923 | 19.66542
hcp+b2 | 2073.01 | 131.8328 | 59.57946 | 1.043058 | 3.224002 | 0.003053515 | 19.66542
hcp+b2 | 2180.68 | 128.1648 | 60.14506 | 1.036784 | 3.222028 | 0.00264666 | 19.66542
hcp+b2 | 1997.35 | 126.127 | 60.09644 | 0.9787176 | 3.221057 | 0.002740904 | 19.66542
hcp+b2 | 1809.17 | 133.4843 | 60.04465 | 0.9239962 | 3.220074 | 0.002836452 | 19.66542
hcp+b2 | 1690.345 | 132.524 | 59.92802 | 0.8538393 | 3.219849 | 0.002632165 | 19.66542
hcp+b2 | 1583.645 | 132.0631 | 59.90303 | 0.779306 | 3.219275 | 0.002363292 | 19.66542
hcp+b2 | 1503.135 | 127.9312 | 59.78501 | 0.8052315 | 3.219307 | 0.002726858 | 19.66542
hcp+b2 | 1847 | 119.7038 | 72.21879 | 1.309095 | 3.1681 | 0.00430079 | 19.66542
hcp+b2 | 1908.11 | 115.2086 | 72.57355 | 1.39651 | 3.167042 | 0.004619709 | 19.66542
hcp+b2 | 1996.38 | 117.443 | 72.33763 | 1.256975 | 3.168446 | 0.003854404 | 19.66542
hcp+b2 | 2141.395 | 116.1948 | 72.74649 | 1.208549 | 3.167631 | 0.003351722 | 19.66542
hcp+b2 | 2236.455 | 120.5639 | 72.67585 | 1.308578 | 3.168426 | 0.003739485 | 19.66542
hcp+b2 | 2360.13 | 133.8782 | 73.04713 | 1.201321 | 3.167643 | 0.002851267 | 19.66542
hcp+b2 | 2491.565 | 143.0644 | 73.13993 | 1.213466 | 3.167995 | 0.002595779 | 19.66542
hcp+b2 | 2616.695 | 132.6884 | 73.61134 | 1.323039 | 3.16683 | 0.003010595 | 19.66542
hcp+b2 | 1959.035 | 128.6658 | 86.22987 | 1.33186 | 3.118274 | 0.0035919 | 19.66542
hcp+b2 | 2083.195 | 120.2701 | 86.74096 | 1.352311 | 3.117156 | 0.003520694 | 19.66542
hcp+b2 | 2170.01 | 123.3363 | 86.37032 | 1.29667 | 3.118776 | 0.003189407 | 19.66542
hcp+b2 | 2338.79 | 120.5177 | 86.55569 | 1.369962 | 3.118938 | 0.003280304 | 19.66542
hcp+b2 | 2693.325 | 148.2639 | 86.56532 | 1.491615 | 3.12054 | 0.003311918 | 19.66542
hcp+b2 | 2764.135 | 151.0095 | 87.1022 | 1.446478 | 3.119085 | 0.002930459 | 19.66542
hcp+b2 | 2829.125 | 127.7689 | 87.19039 | 1.425652 | 3.119092 | 0.002676124 | 19.66542
hcp+b2 | 2927.095 | 136.4076 | 87.25836 | 1.466691 | 3.119318 | 0.002697257 | 19.66542
hcp+b2 | 3005.665 | 140.2874 | 87.35902 | 1.593623 | 3.119346 | 0.003247633 | 19.66542
hcp+b2 | 3134.675 | 140.6538 | 87.73832 | 1.591247 | 3.118685 | 0.00295357 | 19.66542
hcp+b2 | 1980.375 | 112.9569 | 97.71615 | 2.071596 | 3.082743 | 0.005598793 | 19.66542
hcp+b2 | 2038.09 | 113.7642 | 97.17706 | 2.063797 | 3.084554 | 0.005576887 | 19.66542
hcp+b2 | 2154.975 | 117.1724 | 98.17161 | 1.918355 | 3.082122 | 0.004990235 | 19.66542
hcp+b2 | 2246.155 | 117.3617 | 98.39445 | 1.909554 | 3.081841 | 0.004892351 | 19.66542
hcp+b2 | 2350.43 | 119.8547 | 98.85584 | 1.826642 | 3.080922 | 0.004519189 | 19.66542
hcp+b2 | 2517.755 | 122.4668 | 98.908 | 1.794878 | 3.081445 | 0.004269172 | 19.66542
hcp+b2 | 2597.295 | 123.3953 | 99.06805 | 1.831351 | 3.081301 | 0.004320466 | 19.66542
hcp+b2 | 2667.62 | 124.1355 | 99.18847 | 1.948571 | 3.081235 | 0.004667832 | 19.66542
hcp+b2 | 2715.15 | 139.4508 | 99.4999 | 1.914422 | 3.080524 | 0.004490398 | 19.66542
hcp+b2 | 2854.345 | 128.358 | 99.32328 | 1.910921 | 3.081597 | 0.00435195 | 19.66542
hcp+b2 | 2988.205 | 132.4323 | 99.58594 | 1.788265 | 3.081375 | 0.003715941 | 19.66542
hcp+b2 | 3140.98 | 136.7791 | 99.76729 | 1.937309 | 3.081465 | 0.004117713 | 19.66542
hcp+b2 | 1493.92 | 125.9521 | 64.3489 | 1.033504 | 3.198629 | 0.003811547 | 19.66542
hcp+b2 | 1611.775 | 117.9609 | 64.55141 | 1.052919 | 3.198456 | 0.003750731 | 19.66542
hcp+b2 | 1667.065 | 126.3368 | 64.62937 | 0.9380973 | 3.198449 | 0.003019299 | 19.66542
hcp+b2 | 1766.975 | 142.3474 | 64.77596 | 0.9924944 | 3.198413 | 0.003153645 | 19.66542
hcp+b2 | 1832.935 | 152.2586 | 65.13267 | 0.944089 | 3.197259 | 0.002700767 | 19.66542
hcp+b2 | 1918.78 | 135.2703 | 65.14328 | 0.9954956 | 3.197729 | 0.002845335 | 19.66542
hcp+b2 | 2011.415 | 182.0007 | 65.45022 | 0.9290333 | 3.196954 | 0.002095845 | 19.66542
hcp+b2 | 2107.445 | 138.3778 | 65.70647 | 0.930247 | 3.196421 | 0.001746014 | 19.66542
hcp+b2 | 2210.75 | 150.1185 | 65.57987 | 1.015708 | 3.197592 | 0.00215486 | 19.66542
hcp+b2 | 2303.87 | 143.4717 | 65.7198 | 1.103875 | 3.197546 | 0.002584606 | 19.66542
hcp+b2 | 2456.16 | 179.3226 | 66.03136 | 1.103756 | 3.197112 | 0.002018223 | 19.66542
hcp+b2 | 1147.145 | 109.6669 | 22.28039 | 0.4264456 | 3.481156 | 0.001917062 | 19.66542
hcp+b2 | 1261.605 | 115.0911 | 22.34207 | 0.4758172 | 3.482254 | 0.001917516 | 19.66542
hcp+b2 | 1338.235 | 113.3458 | 22.37566 | 0.5219121 | 3.483081 | 0.002319691 | 19.66542
hcp+b2 | 1199.04 | 105.9375 | 29.82663 | 0.4850112 | 3.40639 | 0.002213543 | 19.66542
hcp+b2 | 1282.46 | 109.0582 | 29.31999 | 0.6801129 | 3.411939 | 0.004558914 | 19.66542
hcp+b2 | 1311.075 | 105.4504 | 38.11377 | 0.5693126 | 3.342012 | 0.002313472 | 19.66542
hcp+b2 | 1504.59 | 123.4646 | 47.12077 | 0.6903747 | 3.2856 | 0.002393368 | 19.66542
hcp+b2 | 1619.05 | 115.9349 | 47.26623 | 0.7238585 | 3.285676 | 0.002282473 | 19.66542
hcp+b2 | 1794.135 | 123.8627 | 47.25726 | 0.7562044 | 3.287157 | 0.001793192 | 19.66542
hcp+b2 | 1372.185 | 121.5325 | 50.57618 | 0.7517671 | 3.264973 | 0.003096331 | 19.66542
hcp+b2 | 1512.35 | 128.8469 | 51.04137 | 0.7981345 | 3.26349 | 0.00309366 | 19.66542
hcp+b2 | 1620.02 | 138.7385 | 51.07505 | 0.7724271 | 3.264118 | 0.002579153 | 19.66542
hcp+b2 | 1740.785 | 178.1563 | 51.15068 | 0.7577469 | 3.264618 | 0.001961258 | 19.66542
hcp+b2 | 1904.23 | 180.6684 | 51.47902 | 0.8678799 | 3.264062 | 0.002440676 | 19.66542
hcp+b2 | 2207.84 | 116.6186 | 127.0343 | 3.123327 | 3.008716 | 0.006726304 | 19.66542
hcp+b2 | 2325.21 | 118.59 | 127.6104 | 3.101853 | 3.00779 | 0.006616364 | 19.66542
hcp+b2 | 2448.4 | 121.4889 | 128.8944 | 3.166788 | 3.00531 | 0.006668297 | 19.66542
hcp+b2 | 2527.94 | 126.7489 | 128.3814 | 2.630641 | 3.006696 | 0.005393091 | 19.66542
hcp+b2 | 2643.37 | 136.953 | 128.1784 | 2.73012 | 3.007507 | 0.005598975 | 19.66542
hcp+b2 | 2759.77 | 125.8412 | 128.8581 | 2.504482 | 3.006351 | 0.0049635 | 19.66542
hcp+b2 | 2887.81 | 128.1813 | 128.3902 | 2.721571 | 3.007793 | 0.005465532 | 19.66542
hcp+b2 | 2994.51 | 141.7977 | 127.9707 | 2.577543 | 3.012688 | 0.005608209 | 19.66542
hcp+b2 | 2499.81 | 121.1853 | 147.1652 | 3.874211 | 2.967594 | 0.007245619 | 19.66542
hcp+b2 | 2629.305 | 123.4195 | 149.4757 | 3.201931 | 2.963493 | 0.005757911 | 19.66542
hcp+b2 | 2751.525 | 129.9787 | 149.0676 | 3.594628 | 2.964599 | 0.006539881 | 19.66542
hcp+b2 | 2882.96 | 140.6073 | 149.0957 | 3.566088 | 2.964896 | 0.00644825 | 19.66542
hcp+b2 | 2984.81 | 139.0021 | 147.536 | 3.47639 | 2.968182 | 0.006304726 | 19.66542
hcp+b2 | 2636.58 | 124.2604 | 176.8697 | 4.16914 | 2.91557 | 0.00646878 | 19.66542
hcp+b2 | 2771.41 | 126.3567 | 176.3198 | 4.065298 | 2.916757 | 0.006294055 | 19.66542
hcp+b2 | 2978.505 | 135.5375 | 177.7443 | 3.542438 | 2.914928 | 0.005317667 | 19.66542
hcp+b2 | 3119.155 | 133.3619 | 176.3603 | 4.413177 | 2.917472 | 0.006819081 | 19.66542
hcp+b2 | 3259.32 | 147.544 | 180.0479 | 3.590173 | 2.911878 | 0.005258568 | 19.66542
hcp+b2 | 3434.405 | 139.7773 | 177.6132 | 4.451849 | 2.916157 | 0.006774499 | 19.66542
hcp+b2 | 3557.11 | 168.163 | 177.2085 | 3.404167 | 2.917085 | 0.004927041 | 19.66542
hcp+b2 | 3926.195 | 245.8509 | 179.7066 | 3.643983 | 2.913898 | 0.005160318 | 19.66542
hcp+b2 | 4011.555 | 203.8936 | 180.2951 | 3.166933 | 2.913149 | 0.004230583 | 19.66542
hcp+b2 | 2696.235 | 129.5204 | 198.3637 | 3.529871 | 2.883155 | 0.004783767 | 19.66542
hcp+b2 | 2816.03 | 127.8097 | 197.2759 | 4.022103 | 2.88649 | 0.006135924 | 19.66542
hcp+b2 | 2916.425 | 130.2052 | 198.6216 | 3.375544 | 2.883224 | 0.004498334 | 19.66542
hcp+b2 | 3416.46 | 139.0107 | 197.5597 | 4.483047 | 2.885745 | 0.006115927 | 19.66542
hcp+b2 | 3714.25 | 165.1274 | 199.6656 | 3.624662 | 2.883317 | 0.004656427 | 19.66542
hcp+b2 | 3796.215 | 188.499 | 200.4466 | 2.991594 | 2.882366 | 0.003576812 | 19.66542
hcp+b2 | 3616.765 | 210.0398 | 200.1882 | 3.271481 | 2.882378 | 0.004109101 | 19.66542
hcp+b2 | 3507.155 | 209.1403 | 200.5479 | 3.067225 | 2.88165 | 0.003807437 | 19.66542
hcp+b2 | 3207.91 | 138.8244 | 200.815 | 3.002365 | 2.880682 | 0.003794626 | 19.66542
hcp+b2 | 3103.15 | 146.2427 | 200.4503 | 2.779906 | 2.880992 | 0.003480033 | 19.66542
hcp+b2 | 2983.84 | 135.2205 | 200.0364 | 2.970251 | 2.881343 | 0.003824769 | 19.66542
hcp+b2+fcc | 3265.625 | 137.8161 | 87.52187 | 1.633132 | 3.119432 | 0.002695868 | 19.66542
hcp+b2+fcc | 2042.94 | 136.7424 | 51.14828 | 0.859053 | 3.266931 | 0.001599296 | 19.66542
hcp+b2+fcc | 2293.2 | 121.574 | 51.22097 | 0.9800509 | 3.26845 | 0.001788897 | 19.66542
hcp+b2+fcc | 2146.245 | 143.4865 | 47.79889 | 0.9092806 | 3.286843 | 0.001794417 | 19.66542
hcp+b2+fcc | 2167.585 | 130.9061 | 51.49868 | 0.9270825 | 3.265955 | 0.001807617 | 19.66542
hcp+b2+fcc | 2409.115 | 131.3219 | 46.69104 | 1.027129 | 3.295664 | 0.001878382 | 19.66542
hcp+b2+fcc | 2788.87 | 162.3362 | 66.26709 | 1.248678 | 3.198097 | 0.002054103 | 19.66542
hcp+b2+fcc | 2151.58 | 115.3172 | 46.35055 | 0.9304112 | 3.295558 | 0.002165902 | 19.66542
hcp+b2+fcc | 2060.4 | 143.3533 | 47.79298 | 0.8971973 | 3.286176 | 0.002184373 | 19.66542
hcp+b2+fcc | 2276.225 | 187.6616 | 47.76902 | 0.9932662 | 3.288087 | 0.002253579 | 19.66542
hcp+b2+fcc | 2317.45 | 121.7066 | 46.46133 | 1.013017 | 3.296286 | 0.002348271 | 19.66542
hcp+b2+fcc | 2213.66 | 122.6468 | 46.43662 | 0.9694522 | 3.295559 | 0.002358165 | 19.66542
hcp+b2+fcc | 2630.275 | 130.8002 | 65.85541 | 1.239602 | 3.198931 | 0.002639669 | 19.66542
hcp+b2+fcc | 2055.065 | 113.9097 | 46.15746 | 0.9048965 | 3.297431 | 0.002662827 | 19.66542
hcp+b2+fcc | 2694.78 | 209.1234 | 65.83064 | 1.271805 | 3.199431 | 0.002697456 | 19.66542
hcp+b2+fcc | 2775.775 | 128.5962 | 73.29701 | 1.370504 | 3.16893 | 0.002935784 | 19.66542
hcp+b2+fcc | 3358.26 | 160.3112 | 87.51683 | 1.69627 | 3.120452 | 0.003081404 | 19.66542
hcp+b2+fcc | 2889.265 | 129.6839 | 73.98537 | 1.474892 | 3.166849 | 0.003336456 | 19.66542
hcp+b2+fcc | 3093.45 | 132.4383 | 73.45344 | 1.621658 | 3.170056 | 0.00384213 | 19.66542
hcp+b2+fcc | 3377.66 | 149.0829 | 100.1563 | 2.01528 | 3.081292 | 0.004120187 | 19.66542
hcp+b2+fcc | 3528.98 | 150.6917 | 88.3764 | 2.03111 | 3.11839 | 0.004521354 | 19.66542
fcc+b2 | 1269.85 | 108.1343 | 19.1788 | 0.4677454 | 3.520903 | 0.001691147 | 19.66542
fcc+b2 | 1350.845 | 108.7318 | 19.18851 | 0.4979825 | 3.522236 | 0.001351309 | 19.66542
fcc+b2 | 1485.19 | 106.9391 | 19.27624 | 0.5592088 | 3.523523 | 0.001338066 | 19.66542
fcc+b2 | 1581.705 | 107.6842 | 19.28794 | 0.6048319 | 3.525129 | 0.001441687 | 19.66542
fcc+b2 | 1734.48 | 109.4807 | 19.38697 | 0.6869534 | 3.526623 | 0.002223919 | 19.66542
fcc+b2 | 1459.485 | 113.3902 | 22.55343 | 0.5714015 | 3.482967 | 0.002216395 | 19.66542
fcc+b2 | 1570.55 | 123.6014 | 22.38569 | 0.6190114 | 3.486671 | 0.00219056 | 19.66542
fcc+b2 | 1658.335 | 116.9194 | 22.56649 | 0.651817 | 3.485987 | 0.001915942 | 19.66542
fcc+b2 | 1787.345 | 167.7276 | 22.70282 | 0.7078981 | 3.486481 | 0.001801848 | 19.66542
fcc+b2 | 1488.585 | 114.3895 | 30.02215 | 0.5815935 | 3.408204 | 0.001664595 | 19.66542
fcc+b2 | 1744.18 | 109.6988 | 38.49376 | 0.7023761 | 3.343575 | 0.001516745 | 19.66542
fcc+b2 | 1878.04 | 111.3601 | 38.26698 | 0.7772071 | 3.346539 | 0.001885083 | 19.66542
fcc+b2 | 2073.01 | 133.36 | 38.72678 | 0.8573756 | 3.345176 | 0.001726937 | 19.66542
fcc+b2 | 2495.93 | 141.8081 | 51.97831 | 1.067079 | 3.265826 | 0.001723568 | 19.66542

## Fischer et al 2013 - FeSi
Table 1
Supplemental Table S4: P-T data for Fe-Si and the phase(s) observed under each set of conditions.
Phase(s) | T sample (K) | ± (K) | Pressure (GPa) | ± (GPa) | a KBr (Å) | ± (Å) | at%
B20+B2 | 1350.36 | 107.0765 | 13.68937 | 0.488337 | 3.604434 | 0.0005241788 | 50
B20+B2 | 1467.245 | 106.5114 | 13.67948 | 0.543087 | 3.60741 | 0.0006148159 | 50
B20+B2 | 1570.55 | 129.3843 | 13.84309 | 0.590995 | 3.607057 | 0.0005586565 | 50
B20+B2 | 1629.235 | 118.554 | 13.67283 | 0.6177729 | 3.611464 | 0.0003166087 | 50
B20+B2 | 1750.485 | 152.1729 | 13.70154 | 0.6745847 | 3.613938 | 0.000472161 | 50
B20+B2 | 1279.065 | 149.9418 | 17.0138 | 0.4683586 | 3.550656 | 0.001665637 | 50
B20+B2 | 1327.565 | 148.8291 | 17.05516 | 0.4889479 | 3.551026 | 0.001581723 | 50
B20+B2 | 1425.05 | 133.351 | 17.24111 | 0.5350008 | 3.550294 | 0.001687572 | 50
B20+B2 | 1531.75 | 107.0844 | 17.42185 | 0.5841474 | 3.549823 | 0.001718522 | 50
B20+B2 | 1652.03 | 129.6244 | 17.77319 | 0.6431069 | 3.547192 | 0.001981016 | 50
B20+B2 | 1790.74 | 127.9257 | 17.88732 | 0.6976246 | 3.548308 | 0.00120319 | 50
B20+B2 | 1911.505 | 128.0849 | 18.01711 | 0.7552404 | 3.54885 | 0.001404137 | 50
B20+B2 | 2050.215 | 155.8496 | 18.37845 | 0.8161556 | 3.546453 | 0.0009374438 | 50
B20+B2 | 1841.665 | 119.8267 | 23.25738 | 0.7360841 | 3.480983 | 0.001946462 | 50
B20+B2 | 1963.4 | 130.4552 | 23.46775 | 0.8018102 | 3.480515 | 0.002431451 | 50
B20+B2 | 1753.395 | 113.5989 | 23.1959 | 0.6997156 | 3.48029 | 0.002102414 | 50
B20+B2 | 1527.87 | 107.1396 | 22.9038 | 0.592723 | 3.480056 | 0.001862593 | 50
B20+B2 | 1408.075 | 107.728 | 22.78515 | 0.5386899 | 3.479521 | 0.001839591 | 50
B20+B2 | 1261.605 | 104.4699 | 22.71129 | 0.4829256 | 3.478068 | 0.002107501 | 50
B20+B2 | 1193.705 | 104.2248 | 22.79042 | 0.4458452 | 3.476128 | 0.001866341 | 50
B20+B2 | 1903.26 | 124.9403 | 23.33205 | 0.7708418 | 3.481107 | 0.002267069 | 50
B20+B2 | 2136.545 | 115.4735 | 23.678 | 0.8748867 | 3.48086 | 0.002189992 | 50
B20+B2 | 2248.58 | 124.1555 | 23.72648 | 0.9274737 | 3.482082 | 0.002283385 | 50
B20+B2 | 2378.56 | 137.0274 | 24.05982 | 0.9843663 | 3.480346 | 0.002135341 | 50
B20+B2 | 1248.995 | 116.7339 | 26.88573 | 0.5140676 | 3.434274 | 0.00259888 | 50
B20+B2 | 1878.04 | 111.7053 | 27.56634 | 0.7723975 | 3.436132 | 0.002392017 | 50
B20+B2 | 1976.01 | 113.3444 | 27.71152 | 0.8117176 | 3.436043 | 0.002252341 | 50
B20+B2 | 2109.385 | 135.6656 | 27.74659 | 0.8587323 | 3.437515 | 0.001727872 | 50
B20+B2 | 2233.545 | 118.3843 | 27.95026 | 0.916858 | 3.437968 | 0.001865686 | 50
B20+B2 | 1706.835 | 113.0349 | 27.19709 | 0.6732217 | 3.437422 | 0.001617855 | 50
B20+B2 | 1540.48 | 107.7255 | 27.14903 | 0.595529 | 3.435636 | 0.001509614 | 50
B20+B2 | 1408.075 | 107.5422 | 27.20131 | 0.535643 | 3.433346 | 0.001484056 | 50
B20+B2 | 1319.805 | 145.9686 | 30.67105 | 0.5456154 | 3.400456 | 0.002375352 | 50
B20+B2 | 1666.58 | 149.6945 | 30.8891 | 0.6723479 | 3.402735 | 0.001961338 | 50
B20+B2 | 2053.125 | 138.2711 | 31.06032 | 0.824508 | 3.405942 | 0.001152323 | 50
B20+B2 | 2275.255 | 158.4083 | 31.67627 | 0.9421351 | 3.403242 | 0.001866013 | 50
B20+B2 | 2345.58 | 163.6799 | 31.56961 | 0.9752212 | 3.405036 | 0.001921665 | 50
B20+B2 | 2133.635 | 146.9894 | 31.741 | 0.8877966 | 3.400962 | 0.002177672 | 50
B20+B2 | 1951.275 | 124.4438 | 31.29922 | 0.7782699 | 3.402603 | 0.001172846 | 50
B20+B2 | 1800.44 | 128.5451 | 31.28666 | 0.7109685 | 3.400889 | 0.001251154 | 50
B20+B2 | 1530.295 | 115.9305 | 30.95706 | 0.5787257 | 3.400501 | 0.0008627862 | 50
B20+B2 | 1431.84 | 115.9535 | 30.96881 | 0.5418067 | 3.39922 | 0.001185245 | 50
B20+B2 | 1217.955 | 104.7429 | 30.93472 | 0.4398437 | 3.396974 | 0.0009964945 | 50
B20+B2 | 1366.85 | 116.1892 | 34.80339 | 0.6729564 | 3.367148 | 0.003543396 | 50
B20+B2 | 1728.175 | 140.7017 | 34.96158 | 0.7602714 | 3.369808 | 0.002917926 | 50
B20+B2 | 1783.465 | 111.9798 | 34.71329 | 0.7298297 | 3.372359 | 0.001917366 | 50
B20+B2 | 1897.925 | 116.533 | 35.37836 | 0.8378145 | 3.368395 | 0.003033687 | 50
B20+B2 | 2008.02 | 119.6991 | 35.57962 | 0.8730759 | 3.368018 | 0.002839821 | 50
B20+B2 | 2107.93 | 117.3407 | 35.63259 | 0.9071402 | 3.368685 | 0.002676791 | 50
B20+B2 | 2225.3 | 130.5568 | 35.49765 | 0.9267079 | 3.371015 | 0.001908689 | 50
B20+B2 | 1539.025 | 114.9025 | 34.75695 | 0.6201072 | 3.36936 | 0.001831603 | 50
B20+B2 | 1265 | 108.6278 | 34.45174 | 0.4939301 | 3.368787 | 0.00165386 | 50
B20+B2 | 1204.86 | 108.4106 | 39.34713 | 0.7046538 | 3.332356 | 0.003907727 | 50
B20+B2 | 1373.155 | 113.658 | 39.09329 | 0.6421848 | 3.335721 | 0.002838432 | 50
B20+B2 | 1532.235 | 112.492 | 39.90325 | 0.9238065 | 3.33164 | 0.004990178 | 50
B20+B2 | 1667.065 | 109.348 | 39.58242 | 0.6731116 | 3.335146 | 0.00158057 | 50
B20+B2 | 1862.52 | 111.2039 | 39.87789 | 0.7484552 | 3.334976 | 0.001297393 | 50
B20+B2 | 2083.68 | 114.91 | 39.88699 | 0.8451962 | 3.337052 | 0.001187149 | 50
B2 | 1176.245 | 106.5039 | 42.74768 | 0.7030671 | 3.309578 | 0.003666683 | 50
B2 | 1365.88 | 108.0414 | 42.84729 | 0.7016459 | 3.31061 | 0.003194885 | 50
B2 | 2200.08 | 128.8703 | 43.58643 | 0.925553 | 3.313287 | 0.001807779 | 50
B2 | 1984.74 | 113.6974 | 43.33177 | 0.8230174 | 3.313001 | 0.001660532 | 50
B2 | 1854.76 | 112.0361 | 43.33415 | 0.7603154 | 3.311825 | 0.001549518 | 50
B2 | 1760.67 | 109.8354 | 43.187 | 0.7149137 | 3.311933 | 0.001474096 | 50
B2 | 1676.28 | 108.8164 | 43.18368 | 0.6847117 | 3.311204 | 0.001598152 | 50
B2 | 1575.885 | 110.5423 | 43.10589 | 0.6334128 | 3.310812 | 0.001461927 | 50
B2 | 1478.4 | 106.5062 | 43.30396 | 0.6046057 | 3.308689 | 0.001660166 | 50
B2 | 1281.975 | 104.757 | 43.35923 | 0.6119548 | 3.306623 | 0.002592868 | 50
B2 | 1297.01 | 119.2031 | 46.3969 | 0.7288909 | 3.28818 | 0.003348767 | 50
B2 | 1447.845 | 108.1274 | 46.92889 | 0.7234617 | 3.286267 | 0.002893983 | 50
B2 | 1553.09 | 111.153 | 46.88384 | 0.6726745 | 3.287391 | 0.002013821 | 50
B2 | 1646.695 | 108.6458 | 47.19704 | 0.668102 | 3.286308 | 0.001410287 | 50
B2 | 1756.79 | 110.1133 | 47.48264 | 0.7610581 | 3.285525 | 0.002063201 | 50
B2 | 1842.15 | 110.9307 | 47.61937 | 0.7940185 | 3.285417 | 0.002027534 | 50
B2 | 2071.555 | 115.5907 | 47.62513 | 0.88894 | 3.287257 | 0.001998526 | 50
B2 | 1976.98 | 113.7149 | 47.67182 | 0.8377294 | 3.286207 | 0.001830004 | 50
B2 | 1277.125 | 115.6412 | 50.76083 | 1.187193 | 3.26325 | 0.005977299 | 50
B2 | 1460.94 | 122.0669 | 51.7652 | 1.104065 | 3.259192 | 0.005178914 | 50
B2 | 1662.7 | 129.7316 | 52.17321 | 1.154862 | 3.2585 | 0.005179713 | 50
B2 | 1827.115 | 138.6275 | 52.54834 | 1.203941 | 3.257712 | 0.005201542 | 50
B2 | 1948.85 | 156.5162 | 52.71834 | 1.207273 | 3.257705 | 0.004989748 | 50
B2 | 2162.735 | 169.083 | 53.08636 | 1.279666 | 3.257325 | 0.00503286 | 50
B2 | 2222.39 | 142.3986 | 52.9276 | 1.195346 | 3.258616 | 0.004261552 | 50
B2 | 2070.585 | 175.6073 | 53.20981 | 1.057327 | 3.255987 | 0.003534846 | 50
B2 | 1748.06 | 150.4281 | 52.68962 | 0.9102554 | 3.256375 | 0.003270995 | 50
B2 | 1558.425 | 121.7912 | 52.6761 | 0.9007559 | 3.255055 | 0.003637411 | 50
B2 | 1402.255 | 118.9242 | 52.58684 | 0.8877062 | 3.254386 | 0.003839371 | 50
B2 | 1284.4 | 115.4875 | 57.94153 | 1.260526 | 3.226617 | 0.005646192 | 50
B2 | 1456.575 | 113.7139 | 58.67624 | 1.246617 | 3.224239 | 0.005363726 | 50
B2 | 1587.04 | 129.5407 | 59.28141 | 1.312716 | 3.222222 | 0.005533366 | 50
B2 | 1966.31 | 135.8229 | 59.71221 | 1.188001 | 3.222669 | 0.004275264 | 50
B2 | 2328.605 | 206.606 | 60.01248 | 1.077697 | 3.22363 | 0.002491553 | 50
B2 | 2157.885 | 152.3802 | 59.98 | 0.9805813 | 3.222659 | 0.002214733 | 50
B2 | 1914.9 | 145.4614 | 60.08844 | 1.083769 | 3.220557 | 0.003685891 | 50
B2 | 1816.93 | 135.855 | 60.03819 | 1.022055 | 3.220155 | 0.003485179 | 50
B2 | 1693.74 | 128.9668 | 60.01528 | 0.9899387 | 3.219462 | 0.003517539 | 50
B2 | 1520.595 | 116.6149 | 59.87419 | 0.9157521 | 3.219002 | 0.003373698 | 50
B2 | 1345.025 | 114.9647 | 60.18381 | 0.8457545 | 3.216432 | 0.003221646 | 50
B2 | 1494.405 | 109.4362 | 65.1361 | 1.434897 | 3.195219 | 0.005709132 | 50
B2 | 1758.73 | 112.5805 | 65.47287 | 1.297084 | 3.195342 | 0.004775229 | 50
B2 | 1970.675 | 112.6591 | 65.48909 | 1.232751 | 3.196541 | 0.004153289 | 50
B2 | 2208.81 | 117.0447 | 65.72922 | 1.254075 | 3.196932 | 0.00385027 | 50
B2 | 2109.385 | 115.1484 | 65.66197 | 1.197462 | 3.196626 | 0.003700121 | 50
B2 | 1880.465 | 117.5189 | 65.53496 | 1.073022 | 3.195802 | 0.003387598 | 50
B2 | 1619.535 | 109.6375 | 65.50521 | 1.070107 | 3.194374 | 0.003777726 | 50
B2 | 1397.89 | 108.1318 | 65.53473 | 1.029101 | 3.192936 | 0.003830537 | 50
B2 | 1279.065 | 105.3971 | 65.51737 | 0.9959126 | 3.192311 | 0.003788853 | 50
B2 | 1305.74 | 114.0271 | 78.01819 | 0.6962481 | 3.145088 | 0.004678336 | 50
B2 | 1503.135 | 108.8962 | 76.8835 | 1.157456 | 3.148597 | 0.003725448 | 50
B2 | 1710.715 | 112.336 | 77.74184 | 1.143408 | 3.146508 | 0.00341984 | 50
B2 | 1918.295 | 112.7067 | 77.83344 | 1.065888 | 3.147221 | 0.002767055 | 50
B2 | 2124.42 | 115.63 | 77.94982 | 1.116486 | 3.147841 | 0.0026668 | 50
B2 | 2277.195 | 119.4343 | 77.93313 | 1.085035 | 3.148679 | 0.002127719 | 50
B2 | 2187.955 | 116.1885 | 78.14868 | 1.025305 | 3.147436 | 0.001949957 | 50
B2 | 2020.63 | 132.7003 | 78.14052 | 0.9714623 | 3.146619 | 0.002022042 | 50
B2 | 1837.3 | 112.0905 | 78.07702 | 0.8965871 | 3.145925 | 0.001982036 | 50
B2 | 1598.68 | 112.1905 | 78.01466 | 0.8184102 | 3.144954 | 0.002015651 | 50
B2 | 1406.135 | 107.0196 | 77.99751 | 0.7684198 | 3.144055 | 0.002075373 | 50
B2 | 1187.885 | 113.6875 | 78.01819 | 0.6962481 | 3.1429 | 0.002029387 | 50
B2 | 2332.485 | 118.967 | 78.3402 | 1.067948 | 3.147469 | 0.001832242 | 50
B2 | 2451.31 | 128.6995 | 78.37404 | 1.149567 | 3.147949 | 0.002085991 | 50
B2 | 2653.555 | 124.6243 | 78.45511 | 1.194363 | 3.148682 | 0.001769322 | 50
B2 | 2712.725 | 125.0342 | 78.57437 | 1.184585 | 3.148546 | 0.001411649 | 50
B2 | 2916.91 | 128.7812 | 78.85726 | 1.328917 | 3.14855 | 0.001970327 | 50
B2 | 3146.8 | 142.0572 | 79.42358 | 1.376521 | 3.147647 | 0.001393852 | 50
B2 | 3406 | 103.846 | 79.79288 | 1.486225 | 3.147141 | 0.00182115 | 50
B2 | 2092.41 | 118.0307 | 93.81463 | 1.557593 | 3.094826 | 0.00400876 | 50
B2 | 2268.465 | 117.2839 | 93.95976 | 1.473261 | 3.095127 | 0.003521983 | 50
B2 | 2348.005 | 127.6239 | 95.28875 | 1.255367 | 3.09144 | 0.002467703 | 50
B2 | 2443.065 | 122.1469 | 96.43722 | 1.036583 | 3.0884 | 0.0008726224 | 50
B2 | 2170.495 | 117.5875 | 95.64788 | 1.151728 | 3.089626 | 0.002264963 | 50
B2 | 1945.94 | 115.031 | 95.78995 | 1.120148 | 3.088275 | 0.002440904 | 50
B2 | 1847.485 | 113.1887 | 95.54128 | 1.042275 | 3.088609 | 0.002254408 | 50
B2 | 1706.35 | 109.4821 | 95.27844 | 1.177466 | 3.088811 | 0.0029244 | 50
B2 | 1631.66 | 108.5817 | 95.29608 | 1.113747 | 3.088451 | 0.002762157 | 50
B2 | 1516.23 | 107.0634 | 95.42543 | 0.8645419 | 3.087594 | 0.001950706 | 50
B2 | 1444.935 | 106.2314 | 95.43886 | 0.8672163 | 3.087263 | 0.002038622 | 50
B2 | 1332.9 | 105.1447 | 95.44813 | 0.8226406 | 3.086779 | 0.001985742 | 50
B2 | 1215.045 | 104.2398 | 95.36213 | 0.8464489 | 3.086555 | 0.00217155 | 50
B2 | 1162.665 | 103.9729 | 95.25668 | 0.954604 | 3.086655 | 0.002568313 | 50
B2 | 2554.13 | 140.6478 | 96.02386 | 1.408735 | 3.090094 | 0.002823497 | 50
B2 | 2669.075 | 158.4092 | 96.19828 | 1.392858 | 3.09005 | 0.002557663 | 50
B2 | 2754.92 | 163.7473 | 96.21265 | 1.442088 | 3.090364 | 0.002646446 | 50
B2 | 1325.625 | 105.5853 | 112.1178 | 2.767457 | 3.041285 | 0.006872291 | 50
B2 | 1433.78 | 107.3753 | 112.1876 | 2.793934 | 3.041484 | 0.006921832 | 50
B2 | 1559.395 | 107.4684 | 112.4344 | 2.914256 | 3.041298 | 0.00719722 | 50
B2 | 1636.025 | 110.374 | 112.696 | 2.701954 | 3.040905 | 0.006620605 | 50
B2 | 1719.93 | 110.4453 | 113.0357 | 2.718982 | 3.040342 | 0.00662766 | 50
B2 | 1885.315 | 111.8455 | 114.1289 | 2.63838 | 3.038179 | 0.006317369 | 50
B2 | 2017.235 | 121.01 | 114.593 | 2.405452 | 3.037478 | 0.005644994 | 50
B2 | 2107.93 | 116.051 | 115.0682 | 2.36498 | 3.03661 | 0.00548268 | 50
B2 | 2243.245 | 119.092 | 116.1051 | 2.129118 | 3.034513 | 0.004747078 | 50
B2 | 2376.135 | 135.7686 | 118.1038 | 1.683257 | 3.030083 | 0.003344799 | 50
B2 | 1248.51 | 105.065 | 127.3198 | 3.461494 | 3.005126 | 0.007612482 | 50
B2 | 1394.98 | 105.6331 | 127.8034 | 3.336396 | 3.0045 | 0.007295044 | 50
B2 | 1510.41 | 106.8738 | 128.1441 | 3.257971 | 3.004098 | 0.007089661 | 50
B2 | 1617.595 | 111.2451 | 128.0346 | 3.2699 | 3.004666 | 0.00711074 | 50
B2 | 1707.32 | 109.1647 | 128.908 | 3.229641 | 3.003012 | 0.00696051 | 50
B2 | 1831.965 | 110.7241 | 129.1466 | 3.015378 | 3.002866 | 0.006445547 | 50
B2 | 1944.485 | 112.3155 | 129.6747 | 2.931799 | 3.002048 | 0.006208278 | 50
B2 | 2036.635 | 113.5944 | 130.6463 | 2.892096 | 3.000204 | 0.00605168 | 50
B2 | 2167.1 | 115.5916 | 132.617 | 2.608269 | 2.996331 | 0.005286817 | 50
B2 | 1230.565 | 104.9737 | 138.3843 | 3.731865 | 2.981562 | 0.007555725 | 50
B2 | 1316.41 | 105.8014 | 138.4564 | 3.495177 | 2.981655 | 0.007061773 | 50
B2 | 1427.475 | 106.2215 | 139.0657 | 3.609785 | 2.980725 | 0.007258706 | 50
B2 | 1508.47 | 107.5988 | 139.1687 | 3.475502 | 2.980742 | 0.006971261 | 50
B2 | 1609.35 | 108.3209 | 138.9551 | 3.465402 | 2.98146 | 0.006952013 | 50
B2 | 1693.255 | 109.3635 | 141.551 | 4.107774 | 2.976452 | 0.008118734 | 50
B2 | 1808.2 | 110.4502 | 141.7183 | 4.056111 | 2.976435 | 0.007995559 | 50
B2 | 1876.1 | 113.469 | 142.3201 | 3.892332 | 2.97542 | 0.007623112 | 50
B2 | 2006.08 | 113.2984 | 143.394 | 3.649156 | 2.973643 | 0.007058152 | 50
B2 | 2146.245 | 116.1395 | 144.3891 | 3.600227 | 2.972061 | 0.006889246 | 50
B2 | 2269.435 | 117.2228 | 146.9149 | 3.271523 | 2.967459 | 0.006087609 | 50
B2+melt | 3614.5 | 121.2116 | 80.32201 | 1.588337 | 3.146238 | 0.001960037 | 50
*Uncorrected measured temperatures are reported for the data points bracketing melting.

## Lord (unpublished boundary data
Experiment | P/GPa | error | T/K | error | Composition/wt% | Composition/at% | error | Note
Eutectic data
Fe-FeSi01A | 10 | 1 | 1746 | 50 |  | 0 |  | boundary Bristol
Fe-FeSi01B | 9 | 1 | 1765 | 50 |  | 0 |  | boundary Bristol
Fe-FeSi_7 | 88.77 | 2 | 3327 | 174 |  | 0 |  | boundary Bristol
Fe-FeSi_6B | 70.67 | 2 | 3096 | 108 |  | 0 |  | boundary Bristol
Fe-FeSi_1A | 20 | 1 | 2093 | 131 |  | 0 |  | boundary Bristol
| 47 | 1.7 | 118 | 2700 |  | 0 |  | Fe-5%Ni-10%Si foil
| 49 | 1.7 | 106 | 2810 |  | 0 |  | Fe-5%Ni-10%Si foil
FSi-61 | 23 | 1 | 2028 | 100 | 23.6 | 61.42155 | 2 | boundary - ALS
FSi-60 | 11 | 1 | 1850 | 100 | 22.9 | 59.05861 | 2.3 | boundary - ALS
FSi-59_6 | 18 | 1 | 2050 | 100 | 18.9 | 46.33862 | 1.8 | boundary - ALS
FSi-59_21 | 36 | 1 | 2200 | 100 | 27.2 | 74.29159 | 1.1 | boundary - ALS
0
Composition as a function of T at 23 GPa: i.e. possibly the liquidus
FSi61_09 | 23 | 1 | 2028 | 50 | 23.6 | 61.42155 | 2 | boundary - ALS
FSi61_11 | 23 | 1 | 2198 | 50 | 22 | 56.08287 | 2.5 | boundary - ALS
FSi61_12 | 23 | 1 | 2260 | 50 | 19 | 46.64131 | 2.5 | boundary - ALS
FSi61_13 | 23 | 1 | 2319 | 50 | 17 | 40.72611 | 2 | boundary - ALS
FSi61_14 | 23 | 1 | 2346 | 50 | 17 | 40.72611 | 1.3 | boundary - ALS
FSi61_15 | 23 | 1 | 2470 | 50 | 13 | 29.71161 | 1.5 | boundary - ALS

## Asanuma et al 2010 - Fe-18wt%Si
Fe-18wt%Si melting experiments
Run no. | Pressure (GPa) | Pressure Uncertainty (K) | Max Temp (K) | Max Temp uncertainty (K) | Melting Temp (K) | Melting Temperature uncertainty (K) | Starting composition (wt%) | Starting composition (at%)
FESI16 | 22 | 1 | 2330 | 50 | 2210 | 50 | 18 | 43.64764
FESI04 | 28 | 1 | 2570 | 50 | 2290 | 50 | 18 | 43.64764
FESI05 | 34 | 6 | 2820 | 50 | 2610 | 50 | 18 | 43.64764
FESI06 | 49 | 1 | 2890 | 50 | 2730 | 100 | 18 | 43.64764
FESI12 | 58 | 1 | 3070 | 100 | 2800 | 100 | 18 | 43.64764
FESI09 | 68 | 2 | 2990 | 50 | 2880 | 50 | 18 | 43.64764
FESI14 | 104 | 1 | 3200 | 100 | 3060 | 100 | 18 | 43.64764
FESI15 | 119 | 1 | 3470 | 100 | 3240 | 100 | 18 | 43.64764
FESI17 | 22 | - | 2000 | 100 | No melting | - | 18 | 43.64764
FESI20 | 57 | - | 1600 | 50 | No melting | - | 18 | 43.64764
FESI21 | 96 | - | 2000 | 50 | No melting | - | 18 | 43.64764

## Asanuma et al 2008 - Compilatio
Compilation of data as listed in Asanuma 2008
Run Number | Composition (at%) | Pressure (GPa) |  |  | Temperature (K) | Solid Phase of Fe-4 wt.% Si | Run Number | Pressure (GPa) |  | Temperature (K) | Solid Phase of Fe-4 wt.% Si
|  | Brown [1999] | Fei et al. [2007] | Sata et al. [2002] |  |  |  | Fei et al. [2007] | Sata et al. [2002]
FeSiI2_001 | 8.284969 | 0 |  |  | 300 | bcc | FeSiI11_032 | 167 | 189 | 3100(+\-200) | hcp
FeSiI1_001 | 8.284969 | 2 |  |  | 300 | bcc | FeSiI11_038 | 171 | 196 | 2100(+\-200) | hcp
FeSiI1_002 | 8.284969 | 12 |  |  | 300 | bcc | FeSiI11_039 | 173 | 196 | 3300(+\-200) | hcp
FeSiI1_003 | 8.284969 | 21 |  |  | 300 | bcc + hcp | FeSiI11_044 | 175 | 202 | 2000(+\-100) | hcp
FeSiI2_003 | 8.284969 | 23 |  |  | 300 | hcp | FeSiI11_045 | 177 | 203 | 2600(+\-200) | hcp
FeSiI5_003 | 8.284969 |  | 54 | 51 | 1800(+\-100) | hcp + fcc | FeSiI11_046 | 178 | 203 | 3400(+\-300) | hcp
FeSiI5_004 | 8.284969 |  | 55 | 51 | 2200(+\-100) | hcp + fcc | FeSiI11_049 | 180 | 208 | 2100(+\-200) | hcp
FeSiI5_005 | 8.284969 |  | 55 | 51 | 2500(+\-100) | hcp + fcc | FeSiI11_050 | 183 | 210 | 3400(+\-500) | hcp
FeSiI5_002 | 8.284969 |  | 55 | 53 | 1800(+\-100) | hcp + fcc | FeSiI13_006 | 200 | 233 | 2500(+\-100) | hcp
FeSiI9_006 | 8.284969 |  | 79 | 78 | 2200(+\-100) | hcp + fcc | FeSiI13_007 | 201 | 235 | 3050(+\-150) | hcp
FeSiI9_005 | 8.284969 |  | 80 | 79 | 2100(+\-100) | hcp + fcc | FeSiI13_008 | 202 | 234 | 3600(+\-300) | hcp
FeSiI9_004 | 8.284969 |  | 80 | 80 | 1750(+\-250) | hcp | FeSiI13_012 | 208 | 245 | 2700(+\-100) | hcp
FeSiI9_007 | 8.284969 |  | 80 | 78 | 3100(+\-300) | hcp + fcc | FeSiI13_013 | 210 | 247 | 3500(+\-200) | hcp
FeSiI9_008 | 8.284969 |  | 81 | 74 | 3500(+\-300) | hcp + fcc | FeSiI13_016 | 215 | 256 | 2850(+\-150) | hcp
FeSiI9_002 | 8.284969 |  | 85 | 86 | 1500(+\-100) | hcp | FeSiI13_017 | 217 | 255 | 3500(+\-500) | hcp
FeSiI3_003 | 8.284969 |  | 102 | 107 | 1400(+\-100) | hcp | FeSiI13_019 | 221 | 263 | 3500(+\-200) | hcp
FeSiI3_004 | 8.284969 |  | 104 | 108 | 1900(+\-100) | hcp | FeSiI13_021 | 229 | 274 | 3300(+\-300) | hcp
FeSiI3_006 | 8.284969 |  | 104 | 108 | 2400(+\-200) | hcp + fcc | FeSiI13_025 | 240 | 291 | 2900(+\-100) | hcp
FeSiI3_010 | 8.284969 |  | 113 | 119 | 2200(+\-200) | hcp + fcc | FeSiI13_026 | 242 | 292 | 3600(+\-200) | hcp
FeSiI4_004 | 8.284969 |  | 113 | 118 | 3100(+\-200) | hcp + fcc | FeSiI13_029 | 242 | 293 | 3000(+\-200) | hcp
FeSiI3_012 | 8.284969 |  | 114 | 119 | 2600(+\-200) | hcp + fcc | FeSiI10_188 | 250 | 309 | 2100(+\-100) | hcp
FeSiI4_003 | 8.284969 |  | 115 | 119 | 3300(+\-200) | hcp + fcc | FeSiI10_190 | 250 | 308 | 2550(+\-150) | hcp
FeSiI11_030 | 8.284969 |  | 165 | 187 | 2200(+\-300) | hcp | FeSiI10_191 | 251 | 308 | 2950(+\-250) | hcp
FeSiI11_031 | 8.284969 |  | 166 | 188 | 2600(+\-300) | hcp | FeSiI13_031 | 257 | 317 | 2400(+\-200) | hcp
aThe pressures values determined by different pressure scales [Sata et al., 2002; Fei et al., 2007] are shown.

## My Data - My Data
My Data
Run | Pressure (GPa) | Temperature (K) | Temperature Error (+/-K)
Fe-FeSi_8 | 64.5 | 2640 | 56
Fe-FeSi_8_B | 60.95 | 2761 | 51
Fe-FeSi_9 | 34.6 | 2380 | 31
Fe-FeSi_9_B | 35.2 | 2371 | 19
Fe-FeSi_10 | 48.3 | 2491 | 14