## PDFTables.com
Table S1. Experimental P-T conditions and cell parameters.
Run | Pressure |  |  |  | Temperature | MgSiO 3 cell parameters |  |  |  | MgO cell parameters
| Keane | AP2 | 3BM | Vinet
| (GPa) | (GPa) | (GPa) | (GPa) | (K) | a (Å) | b (Å) | c (Å) | V (Å3) | a (Å) | V (Å3)
PP02_004 | 118.0(15) | 118.7(15) | 119.5(16) | 117.9(15) | 300 | 2.4691(5) | 8.0997(16) | 6.1306(11) | 122.61(9) | 3.745(2) | 52.54(14)
PP02_006 | 118.4(4) | 119.1(4) | 119.9(5) | 118.3(5) | 300 | 2.4679(3) | 8.0898(9) | 6.1224(5) | 122.23(4) | 3.745(1) | 52.51(3)
PP02_011 | 126.6(3) | 127.4(3) | 128.4(5) | 126.4(5) | 300 | 2.4573(3) | 8.0516(7) | 6.1004(7) | 120.70(5) | 3.7273(4) | 51.78(3)
PP02_016 | 135.0(17) | 136.0(17) | 137.2(19) | 134.7(18) | 300 | 2.4498(3) | 8.0178(11) | 6.0838(9) | 119.50(6) | 3.710(2) | 51.08(14)
PP02_023 | 139.5(6) | 140.5(6) | 141.9(8) | 139.2(7) | 300 | 2.4451(5) | 7.9901(15) | 6.0693(14) | 118.57(9) | 3.702(1) | 50.72(4)
PP02_021 | 139.9(12) | 140.9(13) | 142.3(14) | 139.6(13) | 300 | 2.4448(4) | 7.9942(10) | 6.0723(9) | 118.68(6) | 3.701(2) | 50.69(10)
PP02_028 | 147.6(6) | 148.7(6) | 150.3(8) | 147.2(8) | 300 | 2.4367(6) | 7.9586(16) | 6.0534(13) | 117.39(9) | 3.686(1) | 50.10(5)
PP02_029 | 152.6(7) | 153.9(7) | 155.6(9) | 152.2(9) | 300 | 2.4307(6) | 7.9401(16) | 6.0394(11) | 116.56(9) | 3.677(1) | 49.72(5)
PP02_033 | 158.2(21) | 159.6(22) | 161.5(23) | 157.7(22) | 300 | 2.4280(4) | 7.9268(13) | 6.0336(10) | 116.12(7) | 3.667(2) | 49.32(15)
PP01_008b | 169.3(30) | 170.8(31) | 173.2(33) | 168.6(30) | 300 | 2.4180(6) | 7.8691(23) | 6.0095(12) | 114.34(11) | 3.649(3) | 48.57(20)
PP01_009 | 174.9(33) | 176.6(33) | 179.2(35) | 174.1(33) | 300 | 2.4120(4) | 7.8513(10) | 5.9973(8) | 113.57(6) | 3.639(3) | 48.20(21)
PP01_013 | 187.3(16) | 189.1(16) | 192.3(18) | 186.3(17) | 300 | 2.3964(6) | 7.7952(19) | 5.9663(15) | 111.45(11) | 3.620(1) | 47.43(9)
PP01_017 | 202.6(28) | 204.7(28) | 208.5(31) | 201.2(28) | 300 | 2.3859(7) | 7.7532(22) | 5.9384(17) | 109.85(12) | 3.597(2) | 46.55(16)
PP01_026b | 224.2(18) | 226.6(18) | 231.6(21) | 222.3(19) | 300 | 2.3654(6) | 7.6813(19) | 5.8894(14) | 107.01(10) | 3.568(1) | 45.41(9)
PP01_029 | 229.4(13) | 232.0(14) | 237.2(17) | 227.4(16) | 300 | 2.3632(11) | 7.6643(46) | 5.8853(31) | 106.60(23) | 3.561(1) | 45.14(7)
PP01_034 | 245.3(15) | 248.1(15) | 254.4(19) | 242.8(17) | 300 | 2.3570(6) | 7.6315(21) | 5.8595(17) | 105.40(11) | 3.541(1) | 44.39(7)
PP01_037 | 249.5(20) | 252.5(20) | 259.0(24) | 246.9(22) | 300 | 2.3528(11) | 7.6041(26) | 5.8559(25) | 104.77(16) | 3.535(1) | 44.19(9)
PP01_041 | 264.6(12) | 267.8(12) | 275.3(18) | 261.5(16) | 300 | 2.3386(16) | 7.5629(53) | 5.8191(38) | 102.92(27) | 3.518(1) | 43.53(5)
PP02_010 | 135.5(9) | 136.2(9) | 136.5(17) | 135.6(17) | 1,670(30) | 2.4604(7) | 8.0530(20) | 6.1070(18) | 121.00(12) | 3.729(1) | 51.83(6)
PP02_032 | 164.1(8) | 165.3(8) | 166.4(18) | 163.9(18) | 1,680(30) | 2.4302(5) | 7.9339(17) | 6.0393(13) | 116.45(9) | 3.674(1) | 49.60(4)
PP02_020 | 147.2(6) | 148.0(6) | 148.6(16) | 147.1(18) | 1,760(30) | 2.4489(5) | 8.0015(16) | 6.0775(14) | 119.09(9) | 3.7067(4) | 50.93(3)
PP02_027 | 155.4(7) | 156.4(7) | 157.1(17) | 155.3(19) | 1,780(30) | 2.4392(5) | 7.9687(14) | 6.0594(13) | 117.78(9) | 3.692(0) | 50.31(3)
PP02_009 | 137.7(11) | 138.3(11) | 138.4(20) | 137.8(20) | 2,050(70) | 2.4613(7) | 8.0548(20) | 6.1092(18) | 121.12(12) | 3.730(1) | 51.90(5)
PP02_026 | 156.6(8) | 157.6(9) | 158.1(20) | 156.6(22) | 2,080(50) | 2.4404(6) | 7.9735(17) | 6.0614(13) | 117.95(10) | 3.694(1) | 50.39(3)
PP02_019 | 149.2(6) | 150.0(6) | 150.3(19) | 149.2(21) | 2,090(40) | 2.4498(6) | 8.0030(17) | 6.0787(15) | 119.18(10) | 3.7079(3) | 50.98(2)
PP02_031 | 166.5(10) | 167.6(10) | 168.3(22) | 166.4(23) | 2,110(50) | 2.4326(4) | 7.9330(12) | 6.0431(7) | 116.62(6) | 3.676(1) | 49.68(4)
PP02_014 | 145.5(5) | 146.2(5) | 146.4(19) | 145.6(22) | 2,180(50) | 2.4538(7) | 8.0250(21) | 6.0918(19) | 119.96(12) | 3.7164(1) | 51.33(1)
PP02_003 | 126.9(11) | 127.3(11) | 127.0(21) | 127.1(22) | 2,280(40) | 2.4760(3) | 8.1124(10) | 6.1400(7) | 123.33(5) | 3.757(1) | 53.03(7)
PP02_013 | 147.7(6) | 148.4(6) | 148.3(22) | 147.9(26) | 2,530(70) | 2.4543(5) | 8.0282(15) | 6.0942(13) | 120.07(9) | 3.71751(4) | 51.376(2)
PP02_030 | 169.9(15) | 170.9(15) | 171.4(28) | 169.9(28) | 2,560(90) | 2.4325(6) | 7.9302(18) | 6.0448(11) | 116.60(9) | 3.677(1) | 49.70(5)
PP02_018 | 152.7(8) | 153.5(8) | 153.4(24) | 152.9(27) | 2,600(70) | 2.4503(5) | 8.0059(16) | 6.0800(14) | 119.27(10) | 3.7088(3) | 51.02(2)
PP02_025 | 161.4(6) | 162.3(6) | 162.5(24) | 161.5(28) | 2,610(40) | 2.4407(5) | 7.9718(15) | 6.0602(11) | 117.91(8) | 3.6925(4) | 50.35(2)
PP02_005 | 133.0(8) | 133.4(8) | 133.0(23) | 133.3(26) | 2,670(60) | 2.4729(6) | 8.0939(19) | 6.1336(17) | 122.77(11) | 3.7502(5) | 52.74(3)
PP02_022 | 154.1(10) | 154.9(10) | 154.9(25) | 154.3(28) | 2,670(100) | 2.4491(4) | 8.0004(13) | 6.0785(12) | 119.10(8) | 3.7071(2) | 50.95(1)
PP02_008 | 140.8(14) | 141.3(14) | 141.0(26) | 141.0(27) | 2,710(90) | 2.4640(5) | 8.0630(15) | 6.1141(14) | 121.47(9) | 3.7344(9) | 52.08(6)
# | Pressures: Keane |  | AP2 |  | 3BM |  | Vinet |  | TK |  | a (A) | err | b (A) | err | c (A) | err | V (A3) | err | MgO V (A3) | err
| 118 | 1.5 | 118.7 | 1.5 | 119.5 | 1.6 | 117.9 | 1.5 | 300 | 5 | 2.4691 | 0.0005 | 8.0997 | 0.0016 | 6.1306 | 0.0011 | 122.61 | 0.09 | 52.54 | 0.14
| 118.4 | 0.4 | 119.1 | 0.4 | 119.9 | 0.5 | 118.3 | 0.5 | 300 | 5 | 2.4679 | 0.0003 | 8.0898 | 0.0009 | 6.1224 | 0.0005 | 122.23 | 0.04 | 52.51 | 0.03
| 126.6 | 0.3 | 127.4 | 0.3 | 128.4 | 0.5 | 126.4 | 0.5 | 300 | 5 | 2.4573 | 0.0003 | 8.0516 | 0.0007 | 6.1004 | 0.0007 | 120.7 | 0.05 | 51.78 | 0.03
| 135 | 1.7 | 136 | 1.7 | 137.2 | 1.9 | 134.7 | 1.8 | 300 | 5 | 2.4498 | 0.0003 | 8.0178 | 0.0011 | 6.0838 | 0.0009 | 119.5 | 0.06 | 51.08 | 0.14
| 139.5 | 0.6 | 140.5 | 0.6 | 141.9 | 0.8 | 139.2 | 0.7 | 300 | 5 | 2.4451 | 0.0005 | 7.9901 | 0.0015 | 6.0693 | 0.0014 | 118.57 | 0.09 | 50.72 | 0.04
| 139.9 | 1.2 | 140.9 | 1.3 | 142.3 | 1.4 | 139.6 | 1.3 | 300 | 5 | 2.4448 | 0.0004 | 7.9942 | 0.001 | 6.0723 | 0.0009 | 118.68 | 0.06 | 50.69 | 0.1
| 147.6 | 0.6 | 148.7 | 0.6 | 150.3 | 0.8 | 147.2 | 0.8 | 300 | 5 | 2.4367 | 0.0006 | 7.9586 | 0.0016 | 6.0534 | 0.0013 | 117.39 | 0.09 | 50.1 | 0.05
| 152.6 | 0.7 | 153.9 | 0.7 | 155.6 | 0.9 | 152.2 | 0.9 | 300 | 5 | 2.4307 | 0.0006 | 7.9401 | 0.0016 | 6.0394 | 0.0011 | 116.56 | 0.09 | 49.72 | 0.05
| 158.2 | 2.1 | 159.6 | 2.2 | 161.5 | 2.3 | 157.7 | 2.2 | 300 | 5 | 2.428 | 0.0004 | 7.9268 | 0.0013 | 6.0336 | 0.001 | 116.12 | 0.07 | 49.32 | 0.15
| 169.3 | 3 | 170.8 | 3.1 | 173.2 | 3.3 | 168.6 | 3 | 300 | 5 | 2.418 | 0.0006 | 7.8691 | 0.0023 | 6.0095 | 0.0012 | 114.34 | 0.11 | 48.57 | 0.2
| 174.9 | 3.3 | 176.6 | 3.3 | 179.2 | 3.5 | 174.1 | 3.3 | 300 | 5 | 2.412 | 0.0004 | 7.8513 | 0.001 | 5.9973 | 0.0008 | 113.57 | 0.06 | 48.2 | 0.21
| 187.3 | 1.6 | 189.1 | 1.6 | 192.3 | 1.8 | 186.3 | 1.7 | 300 | 5 | 2.3964 | 0.0006 | 7.7952 | 0.0019 | 5.9663 | 0.0015 | 111.45 | 0.11 | 47.43 | 0.09
| 202.6 | 2.8 | 204.7 | 2.8 | 208.5 | 3.1 | 201.2 | 2.8 | 300 | 5 | 2.3859 | 0.0007 | 7.7532 | 0.0022 | 5.9384 | 0.0017 | 109.85 | 0.12 | 46.55 | 0.16
| 224.2 | 1.8 | 226.6 | 1.8 | 231.6 | 2.1 | 222.3 | 1.9 | 300 | 5 | 2.3654 | 0.0006 | 7.6813 | 0.0019 | 5.8894 | 0.0014 | 107.01 | 0.1 | 45.41 | 0.09
| 229.4 | 1.3 | 232 | 1.4 | 237.2 | 1.7 | 227.4 | 1.6 | 300 | 5 | 2.3632 | 0.0011 | 7.6643 | 0.0046 | 5.8853 | 0.0031 | 106.6 | 0.23 | 45.14 | 0.07
| 245.3 | 1.5 | 248.1 | 1.5 | 254.4 | 1.9 | 242.8 | 1.7 | 300 | 5 | 2.357 | 0.0006 | 7.6315 | 0.0021 | 5.8595 | 0.0017 | 105.4 | 0.11 | 44.39 | 0.07
| 249.5 | 2 | 252.5 | 2 | 259 | 2.4 | 246.9 | 2.2 | 300 | 5 | 2.3528 | 0.0011 | 7.6041 | 0.0026 | 5.8559 | 0.0025 | 104.77 | 0.16 | 44.19 | 0.09
| 264.6 | 1.2 | 267.8 | 1.2 | 275.3 | 1.8 | 261.5 | 1.6 | 300 | 5 | 2.3386 | 0.0016 | 7.5629 | 0.0053 | 5.8191 | 0.0038 | 102.92 | 0.27 | 43.53 | 0.05
| 135.5 | 0.9 | 136.2 | 0.9 | 136.5 | 1.7 | 135.6 | 1.7 | 1670 | 30 | 2.4604 | 0.0007 | 8.053 | 0.002 | 6.107 | 0.0018 | 121 | 0.12 | 51.83 | 0.06
| 164.1 | 0.8 | 165.3 | 0.8 | 166.4 | 1.8 | 163.9 | 1.8 | 1680 | 30 | 2.4302 | 0.0005 | 7.9339 | 0.0017 | 6.0393 | 0.0013 | 116.45 | 0.09 | 49.6 | 0.04
| 147.2 | 0.6 | 148 | 0.6 | 148.6 | 1.6 | 147.1 | 1.8 | 1760 | 30 | 2.4489 | 0.0005 | 8.0015 | 0.0016 | 6.0775 | 0.0014 | 119.09 | 0.09 | 50.93 | 0.03
| 155.4 | 0.7 | 156.4 | 0.7 | 157.1 | 1.7 | 155.3 | 1.9 | 1780 | 30 | 2.4392 | 0.0005 | 7.9687 | 0.0014 | 6.0594 | 0.0013 | 117.78 | 0.09 | 50.31 | 0.03
| 137.7 | 1.1 | 138.3 | 1.1 | 138.4 | 2 | 137.8 | 2 | 2050 | 70 | 2.4613 | 0.0007 | 8.0548 | 0.002 | 6.1092 | 0.0018 | 121.12 | 0.12 | 51.9 | 0.05
| 156.6 | 0.8 | 157.6 | 0.9 | 158.1 | 2 | 156.6 | 2.2 | 2080 | 50 | 2.4404 | 0.0006 | 7.9735 | 0.0017 | 6.0614 | 0.0013 | 117.95 | 0.1 | 50.39 | 0.03
| 149.2 | 0.6 | 150 | 0.6 | 150.3 | 1.9 | 149.2 | 2.1 | 2090 | 40 | 2.4498 | 0.0006 | 8.003 | 0.0017 | 6.0787 | 0.0015 | 119.18 | 0.1 | 50.98 | 0.02
| 166.5 | 1 | 167.6 | 1 | 168.3 | 2.2 | 166.4 | 2.3 | 2110 | 50 | 2.4326 | 0.0004 | 7.933 | 0.0012 | 6.0431 | 0.0007 | 116.62 | 0.06 | 49.68 | 0.04
| 145.5 | 0.5 | 146.2 | 0.5 | 146.4 | 1.9 | 145.6 | 2.2 | 2180 | 50 | 2.4538 | 0.0007 | 8.025 | 0.0021 | 6.0918 | 0.0019 | 119.96 | 0.12 | 51.33 | 0.01
| 126.9 | 1.1 | 127.3 | 1.1 | 127 | 2.1 | 127.1 | 2.2 | 2280 | 40 | 2.476 | 0.0003 | 8.1124 | 0.001 | 6.14 | 0.0007 | 123.33 | 0.05 | 53.03 | 0.07
| 147.7 | 0.6 | 148.4 | 0.6 | 148.3 | 2.2 | 147.9 | 2.6 | 2530 | 70 | 2.4543 | 0.0005 | 8.0282 | 0.0015 | 6.0942 | 0.0013 | 120.07 | 0.09 | 51.376 | 0.002
| 169.9 | 1.5 | 170.9 | 1.5 | 171.4 | 2.8 | 169.9 | 2.8 | 2560 | 90 | 2.4325 | 0.0006 | 7.9302 | 0.0018 | 6.0448 | 0.0011 | 116.6 | 0.09 | 49.7 | 0.05
| 152.7 | 0.8 | 153.5 | 0.8 | 153.4 | 2.4 | 152.9 | 2.7 | 2600 | 70 | 2.4503 | 0.0005 | 8.0059 | 0.0016 | 6.08 | 0.0014 | 119.27 | 0.1 | 51.02 | 0.02
| 161.4 | 0.6 | 162.3 | 0.6 | 162.5 | 2.4 | 161.5 | 2.8 | 2610 | 40 | 2.4407 | 0.0005 | 7.9718 | 0.0015 | 6.0602 | 0.0011 | 117.91 | 0.08 | 50.35 | 0.02
| 133 | 0.8 | 133.4 | 0.8 | 133 | 2.3 | 133.3 | 2.6 | 2670 | 60 | 2.4729 | 0.0006 | 8.0939 | 0.0019 | 6.1336 | 0.0017 | 122.77 | 0.11 | 52.74 | 0.03
| 154.1 | 1 | 154.9 | 1 | 154.9 | 2.5 | 154.3 | 2.8 | 2670 | 100 | 2.4491 | 0.0004 | 8.0004 | 0.0013 | 6.0785 | 0.0012 | 119.1 | 0.08 | 50.95 | 0.01
| 140.8 | 1.4 | 141.3 | 1.4 | 141 | 2.6 | 141 | 2.7 | 2710 | 90 | 2.464 | 0.0005 | 8.063 | 0.0015 | 6.1141 | 0.0014 | 121.47 | 0.09 | 52.08 | 0.06
| 118 | [9 empty] | 1 |  | 1 |  | 1
| 118.4 | [9 empty] | 0.999514 |  | 0.9987777 |  | 0.9986624
| 126.6 | [9 empty] | 0.9952209 |  | 0.9940615 |  | 0.9950739
| 135 | [9 empty] | 0.9921834 |  | 0.9898885 |  | 0.9923662
| 139.5 | [9 empty] | 0.9902799 |  | 0.9864686 |  | 0.990001
| 139.9 | [9 empty] | 0.9901584 |  | 0.9869748 |  | 0.9904903
| 147.6 | [9 empty] | 0.9868778 |  | 0.9825796 |  | 0.9874074
| 152.6 | [9 empty] | 0.9844478 |  | 0.9802956 |  | 0.9851238
| 158.2 | [9 empty] | 0.9833543 |  | 0.9786535 |  | 0.9841777
| 169.3 | [9 empty] | 0.9793042 |  | 0.9715298 |  | 0.9802466
| 174.9 | [9 empty] | 0.9768742 |  | 0.9693322 |  | 0.9782566
| 187.3 | [9 empty] | 0.9705561 |  | 0.962406 |  | 0.9732
| 202.6 | [9 empty] | 0.9663035 |  | 0.9572206 |  | 0.9686491
| 224.2 | [9 empty] | 0.9580009 |  | 0.9483438 |  | 0.9606564
| 229.4 | [9 empty] | 0.9571099 |  | 0.9462449 |  | 0.9599876
| 245.3 | [9 empty] | 0.9545988 |  | 0.9421954 |  | 0.9557792
| 249.5 | [9 empty] | 0.9528978 |  | 0.9388125 |  | 0.955192
| 264.6 | [9 empty] | 0.9471467 |  | 0.9337259 |  | 0.9491893
| 135.5 | [9 empty] | 0.9964764 |  | 0.9942344 |  | 0.9961505
| 164.1 | [9 empty] | 0.9842453 |  | 0.9795301 |  | 0.9851075
| 147.2 | [9 empty] | 0.9918189 |  | 0.9878761 |  | 0.9913385
| 155.4 | [9 empty] | 0.9878903 |  | 0.9838266 |  | 0.9883861
| 137.7 | [9 empty] | 0.996841 |  | 0.9944566 |  | 0.9965093
| 156.6 | [9 empty] | 0.9883763 |  | 0.9844192 |  | 0.9887124
| 149.2 | [9 empty] | 0.9921834 |  | 0.9880613 |  | 0.9915343
| 166.5 | [9 empty] | 0.9852173 |  | 0.979419 |  | 0.9857273
| 145.5 | [9 empty] | 0.9938034 |  | 0.9907774 |  | 0.9936711
| 126.9 | [9 empty] | 1.002795 |  | 1.001568 |  | 1.001533
| 147.7 | [9 empty] | 0.9940059 |  | 0.9911725 |  | 0.9940626
| 169.9 | [9 empty] | 0.9851768 |  | 0.9790733 |  | 0.9860046
| 152.7 | [9 empty] | 0.9923859 |  | 0.9884193 |  | 0.9917463
| 161.4 | [9 empty] | 0.9884978 |  | 0.9842093 |  | 0.9885166
| 133 | [9 empty] | 1.001539 |  | 0.9992839 |  | 1.000489
| 154.1 | [9 empty] | 0.9918999 |  | 0.9877403 |  | 0.9915016
| 140.8 | [9 empty] | 0.9979345 |  | 0.995469 |  | 0.9973086