## Sheet1
# Run	T(K)		a	Å	b	Å	c	Å	V	Å^3	MgO	V	Å^3	Vinet	3rd B-M
# Sintered-Diamond multianvil
M1	1300		4.6487	0.0011	4.8147	0.0011	6.7134	0.0019	150.26	0.11	66.415	0.011	30.42	0.04	30.07	0.04
M1	1100		4.6402	0.0013	4.8108	0.0013	6.703	0.002	149.63	0.14	66.136	0.01	30.22	0.04	29.91	0.04
M1	900		4.6354	0.0014	4.808	0.0014	6.691	0.002	149.13	0.14	65.95	0.07	29.67	0.03	29.41	0.03
M1	700		4.63	0.0015	4.8054	0.0015	6.687	0.003	148.77	0.15	65.81	0.02	28.99	0.1	28.78	0.1
M1	500		4.6255	0.001	4.8024	0.001	6.6813	0.0017	148.42	0.1	65.586	0.011	28.68	0.05	28.52	0.04
M1	300		4.6238	0.0006	4.7995	0.0006	6.6805	0.0011	148.26	0.06	65.506	0.02	27.966	0.08	27.855	0.08
M2	1500		4.5991	0.0007	4.7738	0.0007	6.6461	0.0012	145.92	0.07	63.85	0.03	42.82	0.15	42.29	0.15
M2	1300		4.5932	0.0007	4.7726	0.0007	6.6417	0.0012	145.6	0.07	63.71	0.02	42.15	0.11	41.69	0.11
M2	1100		4.5885	0.0008	4.7684	0.0008	6.6347	0.0014	145.17	0.08	63.591	0.012	41.37	0.06	40.98	0.06
M2	900		4.5847	0.0006	4.7667	0.0006	6.6274	0.0011	144.83	0.06	63.39	0.02	41.02	0.1	40.7	0.1
M2	700		4.5804	0.0008	4.7637	0.0008	6.6225	0.0014	144.5	0.08	63.266	0.011	40.33	0.05	40.09	0.05
M2	500		4.5774	0.0007	4.7617	0.0007	6.6196	0.0012	144.28	0.07	63.151	0.011	39.67	0.06	39.49	0.06
M2	300		4.5755	0.0008	4.7603	0.0008	6.6178	0.0014	144.14	0.08	63.07	0.03	39.03	0.13	38.91	0.13
M3	1500		4.5553	0.0005	4.7417	0.0005	6.5933	0.0009	142.42	0.05	61.98	0.02	52.31	0.11	51.73	0.11
M3	1300		4.5518	0.0007	4.7406	0.0007	6.5866	0.0013	142.13	0.07	61.831	0.019	51.73	0.11	51.23	0.11
M3	1100		4.5466	0.0007	4.7384	0.0008	6.5807	0.0013	141.77	0.07	61.69	0.02	51.14	0.13	50.73	0.13
M3	900		4.5437	0.0008	4.7344	0.0008	6.5758	0.0014	141.46	0.08	61.54	0.02	50.61	0.13	50.28	0.13
M3	700		4.5392	0.0008	4.7332	0.0008	6.5719	0.0014	141.19	0.08	61.39	0.04	50.2	0.2	49.9	0.2
M3	500		4.536	0.0007	4.7317	0.0008	6.5682	0.0013	140.97	0.07	61.3	0.04	49.4	0.2	49.2	0.2
M3	300		4.5335	0.0006	4.7295	0.0006	6.5681	0.001	140.82	0.05	61.24	0.03	48.71	0.15	48.62	0.15
M4	1500		4.5188	0.0011	4.7133	0.0012	6.5419	0.0018	139.33	0.11	60.26	0.02	62.2	0.13	61.61	0.13
M4	1300		4.5108	0.0011	4.7098	0.0012	6.533	0.002	138.79	0.11	59.98	0.03	62.6	0.2	62.1	0.2
M4	1100		4.506	0.0009	4.7087	0.0009	6.5256	0.0016	138.45	0.09	59.78	0.06	62.4	0.4	62	0.4
M4	900		4.5023	0.0004	4.7042	0.0014	6.522	0.002	138.13	0.13	59.66	0.05	61.8	0.3	61.6	0.3
M4	700		4.4974	0.0019	4.7025	0.0019	6.515	0.003	137.8	0.19	59.5	0.05	61.5	0.3	61.4	0.3
M4	500		4.4946	0.0017	4.7012	0.0017	6.511	0.003	137.57	0.17	59.4	0.05	60.9	0.4	60.8	0.4
M4	300		4.4931	0.0017	4.6996	0.0017	6.506	0.003	137.38	0.16	59.29	0.05	60.6	0.4	60.6	0.4
# Laser-Heated DAC				0		0		0		0		0		0		0
D1	1500	20	4.52416	0.0019	4.7204	0.0002	6.5521	0.0004	139.93	0.02	60.63	0.03	60	0.3	59.4	0.3
D1	300		4.5158	0.0003	4.7185	0.0003	6.5424	0.0005	139.41	0.03	60.37	0.04	53.8	0.2	53.7	0.2
D1	1980	30	4.5379	0.0002	4.7277	0.0003	6.5674	0.0004	140.9	0.02	61.06	0.05	60.8	0.5	60	0.5
D1	300		4.5258	0.0004	4.7244	0.0004	6.5528	0.0007	140.11	0.04	60.72	0.05	51.7	0.3	51.7	0.3
D2	1500	20	4.4892	0.0002	4.6958	0.0002	6.5101	0.0005	137.23	0.02	59.208	0.015	68.9	0.2	68.4	0.2
D2	300		4.4885	0.0004	4.6992	0.0004	6.5104	0.0008	137.32	0.04	59.281	0.011	60.63	0.08	60.65	0.08
D3	1500	20	4.4075	0.001	4.6422	0.001	6.4097	0.0016	131.15	0.09	55.92	0.02	93.7	0.3	93.4	0.3
D3	1900	30	4.43978	0.0019	4.6596	0.0002	6.4487	0.0004	133.408	0.19	57.21	0.02	86.2	0.4	85.5	0.4
D3	1500	20	4.4376	0.0002	4.6595	0.0002	6.4456	0.0004	133.27	0.02	57.12	0.02	83.9	0.3	83.5	0.3
D3	300		4.4364	0.0003	4.6619	0.0003	6.4443	0.0006	133.28	0.03	57.1	0.02	76.11	0.14	76.37	0.14
D4	1870	60	4.3675	0.0005	4.6114	0.0006	6.3626	0.0007	128.14	0.05	54.568	0.008	108.5	0.5	108.3	0.5
D4	1550	50	4.3674	0.0004	4.6118	0.0005	6.3619	0.0007	128.14	0.04	54.569	0.004	106.1	0.4	106.1	0.4
D4	300		4.3656	0.0007	4.6143	0.0006	6.3589	0.0008	128.1	0.05	54.545	0.014	97.74	0.13	98.57	0.13
D4	2430	60	4.3948	0.0003	4.628	0.0003	6.3936	0.0004	130.04	0.03	55.505	0.007	104.2	0.5	103.4	0.5
D4	300		4.394	0.0003	4.6327	0.0004	6.3931	0.0005	130.14	0.03	55.537	0.016	88.84	0.14	89.4	0.14

T2009	300		4.7769	0.0003	4.9284	0.0003	6.8972	0.0004	162.373	0.016	0	0	0	0	0	0
M1	300		4.6238	0.0006	4.7995	0.0006	6.6805	0.0011	148.26	0.06	65.506	0.02	27.966	0.08	27.855	0.08
M2	300		4.5755	0.0008	4.7603	0.0008	6.6178	0.0014	144.14	0.08	63.07	0.03	39.03	0.13	38.91	0.13
M3	300		4.5335	0.0006	4.7295	0.0006	6.5681	0.001	140.82	0.05	61.24	0.03	48.71	0.15	48.62	0.15
M4	300		4.4931	0.0017	4.6996	0.0017	6.506	0.003	137.38	0.16	59.29	0.05	60.6	0.4	60.6	0.4
D1	300		4.5158	0.0003	4.7185	0.0003	6.5424	0.0005	139.41	0.03	60.37	0.04	53.8	0.2	53.7	0.2
D1	300		4.5258	0.0004	4.7244	0.0004	6.5528	0.0007	140.11	0.04	60.72	0.05	51.7	0.3	51.7	0.3
D2	300		4.4885	0.0004	4.6992	0.0004	6.5104	0.0008	137.32	0.04	59.281	0.011	60.63	0.08	60.65	0.08
D3	300		4.4364	0.0003	4.6619	0.0003	6.4443	0.0006	133.28	0.03	57.1	0.02	76.11	0.14	76.37	0.14
D4	300		4.3656	0.0007	4.6143	0.0006	6.3589	0.0008	128.1	0.05	54.545	0.014	97.74	0.13	98.57	0.13
D4	300		4.394	0.0003	4.6327	0.0004	6.3931	0.0005	130.14	0.03	55.537	0.016	88.84	0.14	89.4	0.14

		P (GPa)	a/a0		b/b0		c/c0		V/V0
		0	1	6.2802235759593E-05	1	6.08716824933041E-05	1	5.79945485124398E-05	1	9.85385501284081E-05
		27.966	0.967949925684021	0.000125604471519	0.97384546708871	0.000121743364987	0.968581453343386	0.000159485008409	0.913082840127361	0.000369519562982
		39.03	0.957838765726726	0.000167472628692	0.965891567242919	0.000162324486649	0.959490807864061	0.000202980919794	0.887709163469296	0.000492692750642
		48.71	0.949046452720383	0.000125604471519	0.959642074506939	0.000121743364987	0.95228498521139	0.000144986371281	0.867262414317651	0.000307932969151
		60.6	0.940589084971425	0.000355879335971	0.95357519681844	0.000344939534129	0.943281331554834	0.000434959113843	0.846076626040044	0.000985385501284
		53.8	0.945341120810567	6.2802235759593E-05	0.957410112815518	6.08716824933041E-05	0.948558835469466	7.24931856405498E-05	0.858578704587585	0.000184759781491
		51.7	0.947434528669221	8.3736314346124E-05	0.958607255904553	8.11622433244055E-05	0.950066693730789	0.000101490459897	0.862889766155703	0.000246346375321
		60.63	0.939626117356445	8.3736314346124E-05	0.953494034575116	8.11622433244055E-05	0.943919271588471	0.000115989097025	0.845707106477062	0.000246346375321
		76.11	0.928719462412862	6.2802235759593E-05	0.945925655385115	6.08716824933041E-05	0.93433567244679	8.69918227686597E-05	0.820826122569639	0.000184759781491
		97.74	0.913898134773598	0.000146538550106	0.936267348429511	0.000121743364987	0.921953836339384	0.000115989097025	0.788924266965567	0.000307932969151
		88.84	0.919843413092173	6.2802235759593E-05	0.940000811622433	8.11622433244055E-05	0.926912370237198	7.24931856405498E-05	0.801487932106939	0.000184759781491