## Sheet1
				I	NiAs	12
				II	NiAs
				Z	III	P21/a	12	Ohfuji et al. (2007)		(should be Z=4?)
				IV	NiAs	8	Urukawa et al. (2004)
				V	NiAs	2	Urukawa et al. (2004)
				VI	Pnma	4	Ohfuji et al. (2007)
				Na	6.02E+023
				Atom	1.00E-030

Run	Exp	Detector	Temperature	VMgO		VAr		Pressure		Phase refined	a	a error	b	b error	c	c error	beta	beta error	VFeS	V error	Z (fu/uc)	V FeS m^3/mol	V error
number	number		K	Å3/U.C.		Å3/U.C.		GPa			Å		Å		Å		°		Å3/U.C.					Phase	P (GPa)	T (K)	V (cm^3/mol)	V err (cm^3/mol)
1	24	CCD	1300					68.9		VI	4.878	18	3.0589	11	5.1208	9			76.41	0.03	4	1.1503794654225E-005	4.516605675E-009		VI	68.9	1300	11.5037946542	0.0045166057
	35	CCD	1800					68.9		VI	4.936	17	3.0526	6	5.1352	9			77.37	0.03	4	1.1648326035825E-005	4.516605675E-009		VI	68.9	1800	11.6483260358	0.0045166057
	38	IP	300	57.804	47			68.9	0.4	VI	4.9207	17	3.0583	6	5.0972	8			76.71	0.03	4	0.000011549	4.516605675E-009		VI	68.9	300	11.548960711	0.0045166057
	56	CCD	1300					84.8		VI	4.8533	18	3.0332	6	5.0608	3			74.5	0.03	4	1.121623742625E-005	4.516605675E-009		VI	84.8	1300	11.2162374263	0.0045166057
	67	CCD	1800					84.8		VI	4.8371	17	3.0237	6	5.0424	3			73.75	0.03	4	1.1103322284375E-005	4.516605675E-009		VI	84.8	1800	11.1033222844	0.0045166057
	69	IP	300	55.721	47			84.8	0.4	VI	4.8322	17	3.0321	6	5.0209	8			73.56	0.03	4	1.10747171151E-005	4.516605675E-009		VI	84.8	300	11.0747171151	0.0045166057
2	35	CCD	1800					101.1		VI	4.8155	17	2.9799	6	4.9986	8			71.73	0.03	4	1.0799204168925E-005	4.516605675E-009		VI	101.1	1800	10.7992041689	0.0045166057
	40	IP	300			50.107	16	101.1	0.2	VI	4.7835	16	2.9898	6	4.9748	8			71.3	0.03	4	1.073446615425E-005	4.516605675E-009		VI	101.1	300	10.7344661543	0.0045166057
	58	CCD	1800					120	5	VI	4.7723	16	2.9629	6	4.9515	8			70.01	0.03	4	1.0540252110225E-005	4.516605675E-009		VI	70.3	300	11.475189485	0.0030110705
	62	IP	300			55.326	19	70.3	0.1	VI	4.9029	10	3.0559	6	5.0873	8			76.22	0.02	4	1.147518948495E-005	0.000000003		III	13.9	300	14.1214185654	0.0040147606
3	4	CCD	<1300					13.9		IV	6.4947	10			5.3042	12			193.76	0.07	8	1.45856252598E-005	5.2693732875E-009		IV	19.2	1300	13.9374923454	0.0045166057
	6	IP	300			81.653	30	13.9	0.1	III	6.3677	17	5.5586	13	7.9621	14	93.19	3	281.39	0.08	12	1.4121418565425E-005	0.000000004		III	19.2	300	13.676783829	0.0045166057
	17	CCD	1300					19.2		IV	6.3932	10			5.2308	11			185.15	0.06	8	1.39374923454375E-005	4.516605675E-009		VI	23.1	1300	13.5874554056	0.0045166057
	22	IP	300			76.019	28	19.2	0.1	III	6.2983	18	5.5001	15	7.8778	15	92.99	3	272.53	0.09	12	1.3676783828975E-005	4.516605675E-009		III	23.1	300	13.4173299252	0.0035129155
	30	CCD	1300					23.1		VI	5.1781	13	3.1898	7	5.4637	11			90.25	0.03	4	1.3587455405625E-005	4.516605675E-009		VI	29.1	1300	13.1975217824	0.0045166057
	37	IP	300			72.902	26	23.1	0.1	III	6.2596	17	5.4626	13	7.8288	13	92.88	2	267.36	0.07	12	1.34173299252E-005	3.512915525E-009		III	29.1	300	13.0765771193	0.0040147606
	48	CCD	1300					29.1		VI	5.1247	11	3.1656	7	5.4039	10			87.66	0.03	4	1.319752178235E-005	4.516605675E-009		VI	33	1300	13.0093298792	0.0045166057
	55	IP	300			69.122	25	29.1	0.1	III	6.1997	17	5.4235	13	7.7592	14	92.85	2	260.57	0.08	12	1.3076577119275E-005	0.000000004		III	33	300	12.8683114132	0.0035129155
	71	CCD	1300					33		VI	5.1174	11	3.1441	6	5.3705	9			86.41	0.03	4	1.3009329879225E-005	4.516605675E-009		VI	39	1100	12.5109977198	0.0045166057
	82	IP	300			67.048	24	33	0.1	III	6.1726	16	5.389	13	7.718	14	92.82	2	256.42	0.07	12	1.286831141315E-005	3.512915525E-009		VI	39	300	12.4838980857	0.0045166057
	99	CCD	1100					39		VI	5.0608	11	3.1294	6	5.2408	9			83.1	0.03	4	0.000012511	4.516605675E-009		VI	44.3	1300	12.452281846	0.0045166057
	108	IP	300			64.373	22	39	0.1	VI	5.0169	11	3.1426	6	5.2596	9			82.92	0.03	4	1.24838980857E-005	4.516605675E-009		VI	44.3	300	12.3062449292	0.0045166057
	135	CCD	1300					44.3		VI	5.0396	11	3.1073	6	5.2815	9			82.71	0.03	4	1.2452281845975E-005	4.516605675E-009		VI	112.3	300	10.5297133637	0.0090332114
	140	IP	300	62.345	22			44.3	0.1	VI	5.0009	11	3.1277	6	5.2258	9			81.74	0.03	4	1.230624492915E-005	4.516605675E-009		VI	130.6	300	10.2752779106	0.0075276761
4	51	IP	300	52.721	42			112.3	0.5	VI	4.7476	39	2.976	12	4.9504	10			69.94	0.06	4	1.052971336365E-005	0.000000009		VI	148.5	300	10.010303711	0.0075276761
	63	IP	300	51.078	40			130.6	0.5	VI	4.7088	39	2.9556	12	4.9037	10			68.25	0.05	4	1.0275277910625E-005	7.527676125E-009		VI	170.5	300	9.742318441	0.0075276761
	73	IP	300	49.657	38			148.5	0.6	VI	4.6615	38	2.9343	11	4.8608	10			66.49	0.05	4	1.0010303711025E-005	7.527676125E-009		VI	185.5	300	9.4728276357	0.0075276761
	84	IP	300	48.113	37			170.5	0.6	VI	4.6058	37	2.9134	11	4.8226	10			64.71	0.05	4	9.742318440975E-006	7.527676125E-009		VI	198.2	300	9.3794844518	0.0075276761
	100b	IP	300	47.165	36			185.5	0.6	VI	4.5438	36	2.8959	11	4.7815	9			62.92	0.05	4	9.4728276357E-006	7.527676125E-009		VI	214.5	300	9.2304364645	0.0075276761
	119b	IP	300	46.416	35			198.2	0.7	VI	4.5297	35	2.8861	11	4.7654	9			62.3	0.05	4	9.37948445175E-006	7.527676125E-009
	139b	IP	300	45.522	34			214.5	0.7	VI	4.5067	35	2.8712	11	4.7383	9			61.31	0.05	4	9.230436464475E-006	7.527676125E-009

				32.065	55.845					lever rule
				S	Fe				mol% Fe	mol% S	mol% Fe	mol% FeS	Mol f FeS	Mole f melt	mol% FeS in melt
				0.35	0.65	0.0109153282	0.0116393589	0.0225546872	0.5160505596	0.4839494404	0.0622053761	0.9377946239	0.9	0.1	0.377946239

				wt%	wt%
				0.262	0.738	8.40103	41.21361	49.61464	0.1693256265	0.8306743735
				0.231	0.769	7.407015	42.944805	50.35182	0.1471052089	0.8528947911

				1.84	1336	1609		1.84	1609
				1.96	1327	1600		1.96	1600
				2.24	1353	1626		2.24	1626
				2.8	1403	1676		2.8	1676
				3.12	1419	1692		3.12	1692
				3.16	1411	1684		3.16	1684
				3.49	1442	1715		3.49	1715
				3.5	1455	1728		3.5	1728
				3.7	1460	1733		3.7	1733
				3.77	1464	1737		3.77	1737

				87.92	g/mol

				g/cc^3	V
				1173.16155089	5.0094736842	1.75507459550344E-005		1173	1.75507459550344E-005
				1273.96930533	4.9357894737	1.78127532523078E-005		1273	1.78127532523078E-005
				1372.83844911	4.8989473684	1.79467125053756E-005		1373	1.79467125053756E-005
				1473.64620355	4.8547368421	1.81101474414394E-005		1473	1.81101474414394E-005

				1173.16155089	5.0352631579	1.74608550224895E-005		1173	1.74608550224895E-005
				1273.96930533	4.972631579	1.76807790008374E-005		1173	1.76807790008374E-005
				1374.77705977	4.8768421053	1.80280595726428E-005		1273	1.80280595726428E-005
				1473.64620355	4.8768421053	1.80280595726428E-005		1373	1.80280595726428E-005
				1574.453958	4.7221052632	1.86188140882663E-005		1473	1.86188140882663E-005