## Sheet1
Fe	O
55.85	15.9994
					Metal				Ionic					Metal mol%					Ionic mol%
	P (GPa)	T (K)	T err		Fe	err	O	err	Fe	err	O	err		Fe	err	O	err	Fe	err	O	err			Fe	err	FeO	err	total	Fe	err	FeO	err	total			P	T	Terr	FeO	err	Fe	err		FeO	err	Fe	err
M2792	15	2303	90		96.52	1.86	3.48	0.51	80.86	2.72	18.54	2.43		1.7282005372	0.0333034915	0.2175081566	0.0318761954	1.4478066249	0.04870188	1.1587934548	0.1518806955			1.5106923806	0.0461000475	0.2175081566	0.0318761954	1.7282005372	0.2890131701	0.1594980213	1.1587934548	0.1518806955	1.4478066249		M2792	15	2303	90	12.6	1.8	87.4	2.7		80.0	10.5	20.0	11.0
M2941	15	2573	100		95.82	1.27	4.18	0.48	82.22	2.44	18.16	1.97		1.7156669651	0.0227394808	0.2612597972	0.030001125	1.4721575649	0.0436884512	1.1350425641	0.1231296174			1.4544071678	0.0376450726	0.2612597972	0.030001125	1.7156669651	0.3371150008	0.1306506159	1.1350425641	0.1231296174	1.4721575649		M2941	15	2573	100	15.2	1.7	84.8	2.2		77.1	8.4	22.9	8.9
M2744	18	2393	90		94.52	1.83	5.48	0.61	80.91	0.83	17.79	1.02		1.6923903312	0.0327663384	0.3425128442	0.0381264297	1.44870188	0.0148612355	1.1119166969	0.0637523907			1.349877487	0.0502718368	0.3425128442	0.0381264297	1.6923903312	0.3367851832	0.0654616196	1.1119166969	0.0637523907	1.44870188		M2744	18	2393	90	20.2	2.3	79.8	3.0		76.8	4.4	23.2	4.5
M2861	21	2573	100		95.58	1.57	5.11	1.22	80.85	1.1	17.71	0.95		1.7113697404	0.0281110116	0.319386977	0.0762528595	1.4476275739	0.0196956132	1.1069165094	0.0593772266			1.3919827634	0.0812694749	0.319386977	0.0762528595	1.7113697404	0.3407110645	0.0625585504	1.1069165094	0.0593772266	1.4476275739		M2861	21	2573	100	18.7	4.5	81.3	4.7		76.5	4.1	23.5	4.3

Distin et al., 1970	0.0001	2057	5					0.9851	0	0.0149	0	0.5001	0	0.4999	0			0.9702	0	0.0149	0	0.9851	0.0002	0	0.4999	0	0.5001		Distin et al., 1970	0.0001	2057	5	1.5	0.0	98.5	0.0		100.0	0.0	0.0	0.0		Distin et al., 1970
Distin et al., 1970	0.0001	2151	5					0.9791	0	0.0209	0	0.5001	0	0.4999	0			0.9582	0	0.0209	0	0.9791	0.0002	0	0.4999	0	0.5001		Distin et al., 1970	0.0001	2151	5	2.1	0.0	97.9	0.0		100.0	0.0	0.0	0.0		Distin et al., 1970
Distin et al., 1970	0.0001	2233	5					0.9714	0	0.0286	0	0.5001	0	0.4999	0			0.9428	0	0.0286	0	0.9714	0.0002	0	0.4999	0	0.5001		Distin et al., 1970	0.0001	2233	5	2.9	0.0	97.1	0.0		100.0	0.0	0.0	0.0		Distin et al., 1970