## Sheet1
	Fe	55.845
	Si	28.0855

	Si (wt %)	Moles Fe	Moles Si	Fe (mol %)	Si (mol %)	molar mass (kg/mol)		example rho (kg/m^3)	V (m^3/mol)
	17	1.4862566031	0.605294547	0.7106001701	0.2893998299	0.0478114054		6312	7.57468400232607E-006
	25	1.3430029546	0.8901390397	0.6013961307	0.3986038693	0.0447799559		5976	7.49329917823347E-006

							dV	8.13848240925923E-008
							dX	-0.1092040395

							assuming linearity		V (m^3/mol)
	0	1.7906706061	0	1	0	0.055845			7.79036058683402E-006
	33.47	1.1913331543	1.1917181464	0.4999192229	0.5000807771	0.0419630077			7.4176730353651E-006
	100	0	3.5605561589	0	1	0.0280855			7.04510588297424E-006

	n electrons transferred
X	n	F (J/Vgmol)	R	E0 (V)	E (V)	T	Ln a	log X	-log gamma
0.008	4	96485.3329	8.3145	-0.3305	0.0815	1873	-4.4335402339	-2.096910013	2.3366302208
0.062	4	96485.3329	8.3145	-0.3365	-0.024	1773	-3.5524870333	-1.2076083105	2.3448787228

			T	log gamma / X^2	W = RT ln gamma / X^2		Excess / 4
			1873	-2.12	-76019.5797913793		-19004.8949478448
			1773	-2.5	-84859.5199471358		-21214.8799867839