## Sheet1
SEE NEXT PAGE FOR SCREENSHOTS OF FACTSAGE INPUTS
I’VE TRIPLE CHECKED THEM WITH THE VALUES IN THE PAPER
FACTSAGE INPUT
T | 1473.15 |  | R | 8.31446
Pair proportions (X_ij)
| Fe | O | FeIII
Fe | 0.43759 | 0.50439 | 0.0025191
O | 0 | 3.085e-06 | 0.052141 |  | Total pairs
FeIII | 0 | 0 | 0.0033605 |  | 1.4375
Zij
m n→ | Fe | O | FeIII
Fe | 6 | 2 | 6
O | 2 | 6 | 2
FeIII | 6 | 3 | 6
Number of pairs (n_ij)
| Fe | O | FeIII
Fe | 0.629035625 | 0.725060625 | 0.00362120625
O |  | 4.4346875e-06 | 0.0749526875
FeIII |  |  | 0.00483071875
| FeII | O | FeIII | Total
n_i | 0.5728124 | 0.4000081 | 0.027198 | 1.000019 |  | Composition
X_i | 0.5728018 | 0.4000007 | 0.0271975 | 1 |  | Fe | O
Y_i | 0.69104455 | 0.278268585 | 0.03069055 | 1.000003685 |  | 0.6000104 | 0.4000081 | GOOD
DeltaG^0_ij
| FeII | O | FeIII
Fe |  | -391580.56 | 83680
O |  |  | -376060.2212
FeIII
DeltaG^1_ij
| FeII | O | FeIII
Fe |  | 37235.45 | -202.3181
O |  |  | 0.9449949
FeIII
Gexcess_ij
| FeII | O | FeIII
Fe |  | -128460.8 | 151.145
O |  |  | -14093.33
FeIII
| FeII | O | FeIII
G0 | -75967.13 | 55964.3 | -69691.13 |  | ← these numbers valid only between 298 and 1811 K
| ideal | ii pairs | ij pairs |  | Total Sconf
Sconf | 6.516389 | 0.4062443 | -2.245203 |  | 4.677431
| mech | conf | excess |  | Total
Gibbs | -23024.2 | -6890.557 | -142403 |  | -172317.8 | J/mol
|  |  | FACTSAGE output |  | -171807 | J/mol
|  |  |  | DIFF | 510.7794 | J/mol