## EMPA data Majorite project 2019-09-05
# Expt | Phase | Comp | P[GPa] | T [C] | buffer | Oxygens | Si | Si unc | Al | Al unc | Fe(tot) | Fe unc | Mo | Mo unc | Mg | Mg unc | Ca | Ca unc | Na | Na unc | Re | Total | Fe3/Fetotal | Fe3/Fetotal unc
Z1699 | gt | KLB-1 | 20 | 1600 | Re | 12 | 3.627 | 0.035 | 0.564 | 0.016 | 0.331 | 0.025 | 0 | 0 | 3.267 | 0.021 | 0.215 | 0.015 | 0.02 | 0.008 | 0 | 8.024 | 0.44 | 0.06
Z1699 | ring | KLB-1 | 20 | 1600 | Re | 4 | 0.999 | 0.005 | 0.006 | 0 | 0.15 | 0.002 | 0 | 0 | 1.843 | 0.004 | 0.001 | 0 | 0 | 0 | 0 | 2.998 | 0 | 0
Z1699 | Re | KLB-1 | 20 | 1600 | Re | 2 | 0 | 0 | 0 | 0 | 0 | 0 | 0 | 0 | 0 | 0 | 0 | 0 | 0 | 0 | 1 | 1 | 0 | 0
Z1699 | ReO2 | KLB-1 | 20 | 1600 | Re | 2 | 0 | 0 | 0 | 0 | 0 | 0 | 0 | 0 | 0 | 0 | 0 | 0 | 0 | 0 | 1 | 1 | 0 | 0
H4560 | gt | KLB-1 | 20 | 1800 | Re | 12 | 3.625 | 0.014 | 0.561 | 0.025 | 0.305 | 0.024 | 0 | 0 | 3.161 | 0.052 | 0.367 | 0.022 | 0 | 0 | 0 | 8.019 | 0.47 | 0.05
H4560 | ring | KLB-1 | 20 | 1800 | Re | 4 | 0.991 | 0.005 | 0.011 | 0.003 | 0.137 | 0.004 | 0 | 0 | 1.862 | 0.014 | 0.003 | 0.003 | 0 | 0 | 0 | 3.003 | 0 | 0
H4560 | Re | KLB-1 | 20 | 1800 | Re | 2 | 0 | 0 | 0 | 0 | 0 | 0 | 0 | 0 | 0 | 0 | 0 | 0 | 0 | 0 | 1 | 1 | 0 | 0
H4560 | ReO2 | KLB-1 | 20 | 1800 | Re | 2 | 0 | 0 | 0 | 0 | 0 | 0 | 0 | 0 | 0 | 0 | 0 | 0 | 0 | 0 | 1 | 1 | 0 | 0
Z1785 | gt | KLB-1 | 20 | 1800 | Mo | 12 | 3.667 | 0.035 | 0.539 | 0.083 | 0.281 | 0.013 | 0 | 0 | 3.043 | 0.042 | 0.52 | 0.008 | 0.005 | 0.014 | 0 | 8.056 | 0.07 | 0.03
Z1785 | ring | KLB-1 | 20 | 1800 | Mo | 4 | 0.982 | 0.008 | 0.004 | 0 | 0.195 | 0.001 | 0 | 0 | 1.833 | 0.013 | 0.002 | 0 | 0 | 0 | 0 | 3.016 | 0 | 0
Z1785 | Mo | KLB-1 | 20 | 1800 | Mo | 2 | 0 | 0 | 0 | 0 | 0 | 0 | 1 | 0 | 0 | 0 | 0 | 0 | 0 | 0 | 0 | 1 | 0 | 0
Z1785 | MoO2 | KLB-1 | 20 | 1800 | Mo | 2 | 0 | 0 | 0 | 0 | 0 | 0 | 1 | 0 | 0 | 0 | 0 | 0 | 0 | 0 | 0 | 1 | 0 | 0
Z1786 | gt | KLB-1 | 20 | 1800 | Fe | 12 | 3.809 | 0.07 | 0.242 | 0.143 | 0.325 | 0.027 | 0 | 0 | 3.173 | 0.084 | 0.503 | 0.03 | 0.007 | 0.001 | 0 | 8.058 | 0.09 | 0.04
Z1786 | mw | KLB-1 | 20 | 1800 | Fe | 2 | 0.001 | 0.001 | 0.003 | 0 | 0.306 | 0.015 | 0 | 0 | 1.685 | 0.024 | 0.001 | 0 | 0.001 | 0 | 0 | 1.998 | 0 | 0
Z1786 | ring | KLB-1 | 20 | 1800 | Fe | 4 | 0.995 | 0.003 | 0.006 | 0.005 | 0.185 | 0.006 | 0 | 0 | 1.812 | 0.01 | 0.004 | 0.002 | 0 | 0 | 0 | 3.002 | 0 | 0
Z1786 | hpx | KLB-1 | 20 | 1800 | Fe | 6 | 1.984 | 0.008 | 0.023 | 0.006 | 0.068 | 0.008 | 0 | 0 | 1.082 | 0.027 | 0.846 | 0.015 | 0.004 | 0.001 | 0 | 4.007 | 0 | 0
Z1786 | fcc_iron | KLB-1 | 20 | 1800 | Fe | 1 | 0 | 0 | 0 | 0 | 1 | 0 | 0 | 0 | 0 | 0 | 0 | 0 | 0 | 0 | 0 | 1 | 0 | 0
Z1782 | gt | KLB-1 | 17 | 1600 | Mo | 12 | 3.436 | 0.056 | 1.079 | 0.133 | 0.391 | 0.026 | 0 | 0 | 2.666 | 0.105 | 0.438 | 0.023 | 0 | 0 | 0 | 8.009 | 0.08 | 0.03
Z1782 | wad | KLB-1 | 17 | 1600 | Mo | 4 | 1.007 | 0.002 | 0.006 | 0.003 | 0.252 | 0.004 | 0 | 0 | 1.723 | 0.011 | 0.002 | 0.001 | 0 | 0 | 0 | 2.99 | 0 | 0
Z1782 | hpx | KLB-1 | 17 | 1600 | Mo | 6 | 2.004 | 0.014 | 0.01 | 0.001 | 0.09 | 0.008 | 0 | 0 | 1.107 | 0.032 | 0.78 | 0.035 | 0 | 0 | 0 | 3.991 | 0 | 0
Z1782 | Mo | KLB-1 | 17 | 1600 | Mo | 2 | 0 | 0 | 0 | 0 | 0 | 0 | 1 | 0 | 0 | 0 | 0 | 0 | 0 | 0 | 0 | 1 | 0 | 0
Z1782 | MoO2 | KLB-1 | 17 | 1600 | Mo | 2 | 0 | 0 | 0 | 0 | 0 | 0 | 1 | 0 | 0 | 0 | 0 | 0 | 0 | 0 | 0 | 1 | 0 | 0
Z1700 | gt | KLB-1 | 17 | 1800 | Fe | 12 | 3.596 | 0.035 | 0.731 | 0.033 | 0.373 | 0.037 | 0 | 0 | 2.878 | 0.042 | 0.433 | 0.022 | 0 | 0 | 0 | 8.012 | 0.1 | 0.05
Z1700 | wad | KLB-1 | 17 | 1800 | Fe | 4 | 0.99 | 0.007 | 0.002 | 0.002 | 0.172 | 0.01 | 0 | 0 | 1.839 | 0.018 | 0.006 | 0.002 | 0 | 0 | 0 | 3.009 | 0 | 0
Z1700 | fcc_iron | KLB-1 | 17 | 1800 | Fe | 1 | 0 | 0 | 0 | 0 | 1 | 0 | 0 | 0 | 0 | 0 | 0 | 0 | 0 | 0 | 0 | 1 | 0 | 0
H4321 | gt | KLB-1 | 14 | 1800 | Re | 12 | 3.3 | 0.035 | 1.228 | 0.049 | 0.309 | 0.024 | 0 | 0 | 2.962 | 0.031 | 0.238 | 0.007 | 0.003 | 0.003 | 0 | 8.041 | 0.29 | 0.04
H4321 | ol | KLB-1 | 14 | 1800 | Re | 4 | 0.991 | 0.005 | 0.002 | 0.001 | 0.112 | 0.004 | 0 | 0 | 1.898 | 0.011 | 0.004 | 0 | 0.001 | 0 | 0 | 3.008 | 0 | 0
H4321 | Re | KLB-1 | 14 | 1800 | Re | 2 | 0 | 0 | 0 | 0 | 0 | 0 | 0 | 0 | 0 | 0 | 0 | 0 | 0 | 0 | 1 | 1 | 0 | 0
H4321 | ReO2 | KLB-1 | 14 | 1800 | Re | 2 | 0 | 0 | 0 | 0 | 0 | 0 | 0 | 0 | 0 | 0 | 0 | 0 | 0 | 0 | 1 | 1 | 0 | 0
H4556 | gt | KLB-1 | 14 | 1600 | Fe | 12 | 3.576 | 0.036 | 0.739 | 0.025 | 0.434 | 0.04 | 0 | 0 | 2.496 | 0.212 | 0.779 | 0.076 | 0 | 0 | 0 | 8.023 | 0.14 | 0.04
H4556 | ol | KLB-1 | 14 | 1600 | Fe | 4 | 0.993 | 0.024 | 0.031 | 0.009 | 0.168 | 0.02 | 0 | 0 | 1.784 | 0.072 | 0.016 | 0.008 | 0 | 0 | 0 | 2.992 | 0 | 0
H4556 | fcc_iron | KLB-1 | 14 | 1600 | Fe | 1 | 0 | 0 | 0 | 0 | 1 | 0 | 0 | 0 | 0 | 0 | 0 | 0 | 0 | 0 | 0 | 1 | 0 | 0
Z1699 | gt | MORB | 20 | 1600 | Re | 12 | 3.328 | 0.037 | 1.504 | 0.061 | 0.651 | 0.027 | 0 | 0 | 1.221 | 0.011 | 0.996 | 0.008 | 0.3 | 0.014 | 0 | 8 | 0.21 | 0.03
Z1699 | stv | MORB | 20 | 1600 | Re | 2 | 0.988 | 0.009 | 0.012 | 0.002 | 0.002 | 0 | 0 | 0 | 0.001 | 0 | 0.001 | 0 | 0.003 | 0.004 | 0 | 1.008 | 0 | 0
Z1699 | Re | MORB | 20 | 1600 | Re | 2 | 0 | 0 | 0 | 0 | 0 | 0 | 0 | 0 | 0 | 0 | 0 | 0 | 0 | 0 | 1 | 1 | 0 | 0
Z1699 | ReO2 | MORB | 20 | 1600 | Re | 2 | 0 | 0 | 0 | 0 | 0 | 0 | 0 | 0 | 0 | 0 | 0 | 0 | 0 | 0 | 1 | 1 | 0 | 0
H4560 | gt | MORB | 20 | 1800 | Re | 12 | 3.37 | 0.06 | 1.561 | 0.026 | 0.655 | 0.023 | 0 | 0 | 0.976 | 0.011 | 1.052 | 0.016 | 0.375 | 0.014 | 0 | 7.988 | 0.15 | 0.02
H4560 | hpx | MORB | 20 | 1800 | Re | 6 | 2.007 | 0.035 | 0.701 | 0.021 | 0.115 | 0.009 | 0 | 0 | 0.247 | 0.005 | 0.238 | 0.011 | 0.669 | 0.034 | 0 | 3.977 | 0 | 0
H4560 | stv | MORB | 20 | 1800 | Re | 2 | 0.982 | 0.02 | 0.024 | 0.024 | 0 | 0 | 0 | 0 | 0 | 0 | 0 | 0 | 0 | 0 | 0 | 1.006 | 0 | 0
H4560 | Re | MORB | 20 | 1800 | Re | 2 | 0 | 0 | 0 | 0 | 0 | 0 | 0 | 0 | 0 | 0 | 0 | 0 | 0 | 0 | 1 | 1 | 0 | 0
H4560 | ReO2 | MORB | 20 | 1800 | Re | 2 | 0 | 0 | 0 | 0 | 0 | 0 | 0 | 0 | 0 | 0 | 0 | 0 | 0 | 0 | 1 | 1 | 0 | 0
[25 empty] | Na | Na unc
Z1785 | gt | MORB | 20 | 1800 | Mo | 12 | 3.686 | 0.145 | 1.397 | 0.06 | 0.589 | 0.039 | 0 | 0 | 0.851 | 0.043 | 0.906 | 0.039 | 0.57 | 0.2 | 0 | 7.999 | 0.08 | 0.04 | 0.324 | 0.024
Z1785 | stv | MORB | 20 | 1800 | Mo | 2 | 1 | 0 | 0 | 0 | 0 | 0 | 0 | 0 | 0 | 0 | 0 | 0 | 0 | 0 | 0 | 1 | 0 | 0
Z1785 | Mo | MORB | 20 | 1800 | Mo | 2 | 0 | 0 | 0 | 0 | 0 | 0 | 0.5 | 0 | 0 | 0 | 0 | 0 | 0 | 0 | 0 | 0.5 | 0 | 0
Z1785 | MoO2 | MORB | 20 | 1800 | Mo | 2 | 0 | 0 | 0 | 0 | 0 | 0 | 1 | 0 | 0 | 0 | 0 | 0 | 0 | 0 | 0 | 1 | 0 | 0
# gt Na total tweaked upwards for cation total
Z1786 | gt | MORB | 20 | 1800 | Fe | 12 | 3.619 | 0.08 | 1.402 | 0.034 | 0.611 | 0.058 | 0 | 0 | 0.876 | 0.032 | 0.963 | 0.047 | 0.53 | 0.2 | 0 | 8.001 | 0.11 | 0.06 | 0.352 | 0.042
Z1786 | stv | MORB | 20 | 1800 | Fe | 2 | 1 | 0 | 0 | 0 | 0 | 0 | 0 | 0 | 0 | 0 | 0 | 0 | 0 | 0 | 0 | 1 | 0 | 0
Z1786 | fcc_iron | MORB | 20 | 1800 | Fe | 1 | 0 | 0 | 0 | 0 | 1 | 0 | 0 | 0 | 0 | 0 | 0 | 0 | 0 | 0 | 0 | 1 | 0 | 0
# gt Na total tweaked upwards for cation total
Z1700 | gt | MORB | 17 | 1800 | Fe | 12 | 3.482 | 0.151 | 1.404 | 0.071 | 1.074 | 0.07 | 0 | 0 | 0.82 | 0.022 | 0.88 | 0.032 | 0.278 | 0.015 | 0 | 7.939 | 0.03 | 0.01
Z1700 | cpx | MORB | 17 | 1800 | Fe | 6 | 1.942 | 0.014 | 0.624 | 0.034 | 0.162 | 0.015 | 0 | 0 | 0.384 | 0.011 | 0.395 | 0.004 | 0.479 | 0.021 | 0 | 3.985 | 0 | 0
Z1700 | fcc_iron | MORB | 17 | 1800 | Fe | 1 | 0 | 0 | 0 | 0 | 1 | 0 | 0 | 0 | 0 | 0 | 0 | 0 | 0 | 0 | 0 | 1 | 0 | 0
Z1700 | stv | MORB | 17 | 1800 | Fe | 2 | 1 | 0 | 0 | 0 | 0 | 0 | 0 | 0 | 0 | 0 | 0 | 0 | 0 | 0 | 0 | 0 | 0 | 0
H4321 | gt | MORB | 14 | 1800 | Re | 12 | 3.089 | 0.022 | 1.807 | 0.017 | 0.754 | 0.054 | 0 | 0 | 1.248 | 0.121 | 0.976 | 0.056 | 0.085 | 0.006 | 0 | 7.96 | 0.23 | 0.03
H4321 | cpx | MORB | 14 | 1800 | Re | 6 | 1.976 | 0.004 | 0.543 | 0.021 | 0.164 | 0.009 | 0 | 0 | 0.431 | 0.016 | 0.436 | 0.011 | 0.402 | 0.014 | 0 | 3.953 | 0 | 0
H4321 | stv | MORB | 14 | 1800 | Re | 2 | 0.997 | 0.004 | 0.002 | 0 | 0.002 | 0 | 0 | 0 | 0 | 0 | 0.001 | 0 | 0 | 0 | 0 | 1.002 | 0 | 0
H4321 | Re | MORB | 14 | 1800 | Re | 2 | 0 | 0 | 0 | 0 | 0 | 0 | 0 | 0 | 0 | 0 | 0 | 0 | 0 | 0 | 1 | 1 | 0 | 0
H4321 | ReO2 | MORB | 14 | 1800 | Re | 2 | 0 | 0 | 0 | 0 | 0 | 0 | 0 | 0 | 0 | 0 | 0 | 0 | 0 | 0 | 1 | 1 | 0 | 0
H4557 | gt | MORB | 14 | 1800 | Fe | 12 | 3.234 | 0.038 | 1.622 | 0.054 | 1.253 | 0.127 | 0 | 0 | 0.855 | 0.046 | 0.86 | 0.057 | 0.148 | 0.015 | 0 | 7.972 | 0.09 | 0.02
H4557 | cpx | MORB | 14 | 1800 | Fe | 6 | 1.951 | 0.058 | 0.528 | 0.034 | 0.221 | 0.042 | 0 | 0 | 0.425 | 0.005 | 0.468 | 0.012 | 0.385 | 0.049 | 0 | 3.978 | 0 | 0
H4557 | fcc_iron | MORB | 14 | 1800 | Fe | 1 | 0 | 0 | 0 | 0 | 1 | 0 | 0 | 0 | 0 | 0 | 0 | 0 | 0 | 0 | 0 | 1 | 0 | 0
H4557 | stv | MORB | 14 | 1800 | Fe | 2 | 1 | 0 | 0 | 0 | 0 | 0 | 0 | 0 | 0 | 0 | 0 | 0 | 0 | 0 | 0 | 0 | 0 | 0
Z1785 | gt | BFI | 20 | 1800 | Mo | 12 | 3.647 | 0.039 | 0.602 | 0.074 | 0.373 | 0.063 | 0 | 0 | 3.089 | 0.104 | 0.308 | 0.038 | 0.046 | 0.012 | 0 | 8.065 | 0.05 | 0.02
Z1785 | ring | BFI | 20 | 1800 | Mo | 4 | 0.982 | 0.01 | 0.003 | 0 | 0.198 | 0.002 | 0 | 0 | 1.834 | 0.018 | 0 | 0 | 0 | 0 | 0 | 3.017 | 0 | 0
Z1785 | hpx | BFI | 20 | 1800 | Mo | 6 | 1.958 | 0.007 | 0.049 | 0.016 | 0.11 | 0.015 | 0 | 0 | 1.806 | 0.01 | 0.089 | 0.004 | 0.009 | 0.001 | 0 | 4.022 | 0 | 0
Z1785 | stv | BFI | 20 | 1800 | Mo | 2 | 0.991 | 0.007 | 0.008 | 0.002 | 0.001 | 0.001 | 0 | 0 | 0.005 | 0.008 | 0 | 0 | 0 | 0 | 0 | 1.005 | 0 | 0
Z1785 | Mo | BFI | 20 | 1800 | Mo | 2 | 0 | 0 | 0 | 0 | 0 | 0 | 1 | 0 | 0 | 0 | 0 | 0 | 0 | 0 | 0 | 1 | 0 | 0
Z1785 | MoO2 | BFI | 20 | 1800 | Mo | 2 | 0 | 0 | 0 | 0 | 0 | 0 | 1 | 0 | 0 | 0 | 0 | 0 | 0 | 0 | 0 | 1 | 0 | 0
Z1786 | gt | BFI | 20 | 1800 | Fe | 12 | 3.422 | 0.064 | 1.121 | 0.167 | 0.477 | 0.094 | 0 | 0 | 2.519 | 0.095 | 0.411 | 0.053 | 0.096 | 0.014 | 0 | 8.046 | 0.08 | 0.02
Z1786 | ring | BFI | 20 | 1800 | Fe | 4 | 0.985 | 0.008 | 0.004 | 0.001 | 0.507 | 0.007 | 0 | 0 | 1.512 | 0.012 | 0.003 | 0.002 | 0.005 | 0.001 | 0 | 3.015 | 0 | 0
Z1786 | wad | BFI | 20 | 1800 | Fe | 4 | 1.001 | 0.025 | 0.01 | 0.006 | 0.293 | 0.021 | 0 | 0 | 1.678 | 0.037 | 0.009 | 0.01 | 0.007 | 0.001 | 0 | 2.998 | 0 | 0
Z1786 | fcc_iron | BFI | 20 | 1800 | Fe | 1 | 0 | 0 | 0 | 0 | 1 | 0 | 0 | 0 | 0 | 0 | 0 | 0 | 0 | 0 | 0 | 1 | 0 | 0
Z1782 | gt | BFI | 17 | 1600 | Mo | 12 | 3.276 | 0.071 | 1.46 | 0.151 | 0.665 | 0.04 | 0 | 0 | 2.166 | 0.053 | 0.359 | 0.038 | 0.069 | 0.007 | 0 | 7.995 | 0.1 | 0.04
Z1782 | ol | BFI | 17 | 1600 | Mo | 4 | 1.002 | 0.005 | 0.002 | 0.002 | 0.722 | 0.005 | 0 | 0 | 1.267 | 0.008 | 0.001 | 0.001 | 0.004 | 0.001 | 0 | 2.999 | 0 | 0
Z1782 | ring | BFI | 17 | 1600 | Mo | 4 | 1.002 | 0.005 | 0.004 | 0.001 | 0.531 | 0.006 | 0 | 0 | 1.454 | 0.008 | 0.001 | 0.001 | 0.009 | 0.001 | 0 | 3.001 | 0 | 0
Z1782 | hpx | BFI | 17 | 1600 | Mo | 6 | 2.001 | 0.031 | 0.012 | 0.008 | 0.23 | 0.02 | 0 | 0 | 1.72 | 0.031 | 0.026 | 0.011 | 0.007 | 0.002 | 0 | 3.996 | 0 | 0
Z1782 | Mo | BFI | 17 | 1600 | Mo | 2 | 0 | 0 | 0 | 0 | 0 | 0 | 1 | 0 | 0 | 0 | 0 | 0 | 0 | 0 | 0 | 1 | 0 | 0
Z1782 | MoO2 | BFI | 17 | 1600 | Mo | 2 | 0 | 0 | 0 | 0 | 0 | 0 | 1 | 0 | 0 | 0 | 0 | 0 | 0 | 0 | 0 | 1 | 0 | 0