## Calculations
SEE NEXT PAGE FOR SCREENSHOTS OF FACTSAGE INPUTS
I’VE TRIPLE CHECKED THEM WITH THE VALUES IN THE PAPER | [9 empty] | 0.43 | Fe | + | 0.57 | O | =
FACTSAGE INPUT | [10 empty] | 0 | mol | gas_ideal
T | 1473.15 |  | R | 8.31446 | [6 empty] | (1200 | C | 1 | atm | a=6.2499E-06)
[11 empty] | ( | 6.2429e-06 | O2
Pair proportions (X_ij) | [10 empty] | + | 6.9448e-09 | O
| Fe | O | FeIII | [7 empty] | + | 8.4898e-11 | FeO
Fe | 0.00091326 | 0.25235 | 0.00012217 | [7 empty] | + | 1.3857e-11 | Fe
O | 0 | 8.7636e-05 | 0.74274 |  | Total pairs | [5 empty] | + | 3.5553e-17 | O3)
FeIII | 0 | 0 | 0.0037874 |  | 1.1456
[11 empty] | + | 1 | mol | Liq(Matte/Metal)
Zij |  |  |  |  | ksi_ij | [5 empty] | (33.133 | gram | 1 | mol)
m n→ | Fe | O | FeIII |  |  | 1 2 → | Fe | O | FeIII |  | (1200 | C | 1 | atm | a=1.0000)
Fe | 6 | 2 | 6 |  |  | Fe | 0 | 0.50236783 | 0.127149345 |  | ( | 0.14491 | Fe
O | 2 | 6 | 2 |  |  | O | 0.497632636 | 0 | 0.497632636 |  | + | 0.57 | O
FeIII | 6 | 3 | 6 |  |  | FeIII | 0.375218485 | 0.50236783 | 0 |  | + | 0.28509 | Fe3+)
Number of pairs (n_ij) |  |  |  |  | chi_ij | [5 empty] | Mole | fraction | of | quadruplets:
| Fe | O | FeIII |  |  | 1 2 → | Fe | O | FeIII |  | Fe-Fe-Va-Va | 0.00091326
Fe | 0.001046230656 | 0.28909216 | 0.000139957952 |  |  | Fe | 0 | 0.00482283 | 0.1893618 |  | O-O-Va-Va | 8.7636e-05
O |  | 0.0001003958016 | 0.850882944 |  |  | O | 8.7636e-05 | 0 | 8.7636e-05 |  | Fe3+-Fe3+-Va-Va | 0.0037874
FeIII |  |  | 0.00433884544 | 1.145601 | GOOD | FeIII | 0.7853066 | 0.00482283 | 0 |  | Fe-O-Va-Va | 0.25235
[11 empty] | Fe-Fe3+-Va-Va | 0.00012217
| FeII | O | FeIII | Total | [6 empty] | O-Fe3+-Va-Va | 0.74274
n_i | 0.1449181 | 0.570021 | 0.2850973 | 1.000036 |  | Composition |  |  |  |  | Total | amount/mol | 1.1456
X_i | 0.1449129 | 0.5700003 | 0.2850869 | 1 |  | Fe | O
Y_i | 0.127149345 | 0.497632636 | 0.375218485 | 1.000000466 |  | 0.4300154 | 0.570021 | GOOD |  |  | System | component | Amount/mol | Amount/gram | Mole | fraction | Mass | fraction
[11 empty] | Fe | 0.43 | 24.013 | 0.43 | 0.72476
[11 empty] | O | 0.57 | 9.1197 | 0.57 | 0.27524
DeltaG^0_ij | [10 empty] | Cut-off | limit | for | gaseous | fractions/phase | activities | = | 1e-75
| FeII | O | FeIII
Fe |  | -391580.56 | 83680 | [7 empty] | ********************************************************************
O |  |  | -376060.2212 | [7 empty] | H | G | V | S | Cp
FeIII | [10 empty] | (J) | (J) | (litre) | (J/K) | (J/K)
********************************************************************
[11 empty] | -105095 | -218804 | 0 | 77.1879 | 33.2729
DeltaG^1_ij
| FeII | O | FeIII
Fe |  | 410.3847 | -17059.59
O |  |  | 1.946371
FeIII
Gexcess_ij
| FeII | O | FeIII |  |  | 410.3833 | -17059.81
Fe |  | -56542.12 | 4.662028 |  |  |  | 1.946371
O |  |  | -159990.8
FeIII
dT | 0.01
| FeII | O | FeIII
G0 | -75967.13 | 55964.3 | -69691.13 |  | ← these numbers valid only between 298 and 1811 K
| -75968.04 | 55963.59 | -69692.04
| ideal | ii pairs | ij pairs |  | Total Sconf
Sconf | 7.966355 | 0.1620638 | -6.515647 |  | 1.612771
Smech | 79.70014 |  |  |  |  | 4.125008
| mech | conf | excess |  | Total
Gibbs | 1023.062 | -2375.854 | -216528.2 |  | -217881 | J/mol
|  |  | FACTSAGE output |  | -218804 | J/mol
|  |  |  | DIFF | -922.969 | J/mol