## Sheet1
Phase | Formula | H_0 (J/mol) | S_0 (J/K/mol) | Cp_a | Cp_b | Cp_c | Cp_d | Cp_e | Cp_f | Cp_g | Cp_h | V_0 | K_0 | Kprime_0 | dKdT_p | d2KdT2_p | dKprimedT_p | a_0 | a_1 | a_2 | a_3 | a_4 | T_max
MgO_liquid | MgO | -563716.5 | 16.725 | 72.708 | 0.0018183 | -1312400 | -256.27 | 308990000 | 3.79074e-07 | -3.8084e-11 | 0 | 1.141e-05 | 35300000000 | 4.81 | 0 | 0 | 0 | -5.514e-09 | 0.0001088 | 0.008412 | 0 | 0 | 5000
Al2O3_liquid | Al2O3 | -1640114.8 | 6.363 | 167.75 | 0.0043878 | -5955100 | 210.18 | 533200000 | 0 | 0 | 0 | 3.7392e-05 | 5485000000 | 19.5 | 0 | 0 | 0 | -2.145e-09 | 5.482e-05 | 0 | 0 | 0 | 5000
SiO2_liquid | SiO2 | -911746.2 | 33.887 | 88.455 | -0.00300137 | -4852700 | -114.33 | 728290000 | 7.1332e-07 | 5.9239e-12 | 0 | 2.7872e-05 | 5000000000 | 15.8 | 0 | 0 | 0 | -3.611e-08 | 8.431e-05 | 0 | 0 | 0 | 5000
corundum | Al2O3 | -1675700 | 51.4 | 116.63 | 0.016986 | -3232300 | -104.16 | 0 | -2.8581e-06 | 0 | 0 | 2.5575e-05 | 254979000000 | 4.2 | -39000000 | 0 | 0 | -8e-10 | 4.196e-05 | -0.011406 | 1.0623 | 0 | 5000
mullite | Al6Si2O13 | -6820400 | 274.889 | 634.81 | 0 | -17209900 | -3373.5 | 2122740000 | 0 | 0 | 0 | 0.0001346 | 168300000000 | 4 | -17500000 | 0 | 0 | 0 | 1.67e-05 | 0 | 0 | 0 | 3500
andalusite | Al2SiO5 | -2589972 | 91.434 | 236.48 | 0 | -7526800 | -1102.9 | 936440000 | 0 | 0 | 0 | 5.152e-05 | 149790000000 | 4 | -33700000 | 0 | 0.0004 | 3.391e-09 | 4.14736e-05 | -0.0133905 | 1.8129 | 0 | 3500
kyanite | Al2SiO5 | -2594220 | 82.43 | 262.68 | 0 | -1999700 | -2001.4 | -63180000 | 0 | 0 | 0 | 4.415e-05 | 149068000000 | 4 | -28600000 | 0 | 0.0006 | -2.06e-10 | 5.39802e-05 | -0.0150528 | 1.553 | 0 | 3500
sillimanite | Al2SiO5 | -2586091 | 95.93 | 256.73 | 0 | -2977400 | -1887.2 | 250960000 | 0 | 0 | 0 | 4.986e-05 | 153853700000 | 4 | -22700000 | 0 | 0.0004 | 7.127e-09 | 3.489e-05 | -0.011213 | 1.38154 | 0 | 3500
alpha_quartz | SiO2 | -910699.9 | 41.46 | 80.012 | 0 | -3546680 | -240.276 | 491570000 | 0 | 0 | 0 | 2.2688e-05 | 39128000000 | 6.4 | -190000 | 0 | 0 | 2.9868e-08 | 2.7513e-05 | 5.6e-06 | 0.0912 | 0 | 848
beta_quartz | SiO2 | -908626.8 | 44.207 | 80.012 | 0 | -3546680 | -240.276 | 491570000 | 0 | 0 | 0 | 2.2875e-05 | 51495000000 | 5.3 | -13530000 | 0 | 0 | 3.4694e-08 | 2.06036e-05 | 0.0001307 | -1.6376 | 0 | 2650
tridymite | SiO2 | -907045 | 45.524 | 75.37 | 0 | -5958100 | 0 | 958250000 | 0 | 0 | 0 | 2.737e-05 | 26316000000 | 6 | 0 | 0 | 0 | -2.80434e-07 | 0.000234923 | -0.01075 | 0.12793 | 0 | 1738
beta_cristobalite | SiO2 | -906377.2 | 46.029 | 83.514 | 0 | -2455360 | -374.693 | 280070000 | 0 | 0 | 0 | 2.5739e-05 | 20696000000 | 6 | 0 | 0 | 0 | 4.0248e-09 | 2.43616e-05 | 0.0275739 | 0 | 0 | 2300
coesite | SiO2 | -906900 | 40.5 | 78 | 0 | -3100000 | 0 | 585800000 | 0 | 0 | -6689 | 2.064e-05 | 92879000000 | 8.4 | -9100000 | 0 | 0 | 5e-09 | 5.43e-06 | 0 | 0 | 0 | 4210
stishovite | SiO2 | -874865 | 27.809 | 59.945 | -0.013967 | -22034000 | 1109.7 | 4497200000 | 9.1326e-06 | -1.3264e-09 | 0 | 1.4e-05 | 255000000000 | 6.59 | -34500000 | 0 | 0 | 5.904e-09 | 1.6777e-05 | 0.0022872 | -2.1518 | 237.0245 | 5000
periclase | MgO | -601400 | 26.012 | 36.19 | 0.0094773 | -2385300 | 271.93 | 228010000 | -1.1724e-06 | 1.4495e-10 | 0 | 1.125e-05 | 159503900000 | 4.04 | -29690000 | 2048 | 0 | 1.183664e-08 | 3.013735e-05 | 0.00449044 | -2.5022 | 241.716 | 5000
lp_clinoenstatite | MgSiO3 | -1545926 | 66.325 | 139.96 | 0 | -4400200 | -497 | 535710000 | 0 | 0 | 0 | 3.131e-05 | 111100000000 | 6.6 | -21000000 | 0 | 0 | 1e-08 | 2.78e-05 | 0 | 0 | 0 | 2000
orthoenstatite | MgSiO3 | -1545552 | 66.17 | 166.58 | 0 | -2270600 | -1200.6 | 279150000 | 0 | 0 | 0 | 3.133e-05 | 105798000000 | 8.5 | -20600000 | 0 | 0.0015 | 1e-08 | 2.78e-05 | 0 | 0 | 0 | 5000
protoenstatite | MgSiO3 | -1543959 | 67.438 | 166.58 | 0 | -2270600 | -1200.6 | 279150000 | 0 | 0 | 0 | 3.242e-05 | 107016000000 | 6.6 | -20000000 | 0 | 0 | 3e-09 | 2.66e-05 | 0 | 0 | 0 | 2000
hp_clinoenstatite | MgSiO3 | -1543550 | 66.089 | 109.25 | 0.009526 | -3847400 | 179.89 | 0 | 5.365e-07 | 0 | 0 | 3.1e-05 | 109706000000 | 5.86 | -18400000 | 0 | 0 | 1.596e-08 | 6.77796e-06 | 0.01889893 | -6.9718 | 818.75 | 5000
akimotoite | MgSiO3 | -1496046 | 54.013 | 112.54 | 0.012291 | -3625500 | 59.56 | 0 | -3.5901e-07 | 0 | 0 | 2.6354e-05 | 207708400000 | 4.54 | -27900000 | 0 | 0 | 1.0997e-08 | 8.295646e-06 | 0.01799057 | -8.0792 | 1019.1 | 5000
majorite | MgSiO3 | -1503134 | 68.506 | 183.7 | -0.017173 | -914510 | -1507.3 | 0 | 4.6114e-06 | 0 | 0 | 2.8573e-05 | 160096200000 | 4.82 | -23700000 | 0 | 0 | 1.3614e-08 | 2.423996e-06 | 0.0235629 | -10.013 | 1287.32 | 5000
mg_perovskite | MgSiO3 | -1444192 | 58.698 | 110.12 | 0.0095903 | -3887900 | 192.59 | 0 | 9.9651e-07 | 0 | 0 | 2.4318e-05 | 249200000000 | 4.2 | -28000000 | 0 | 0 | 8.18e-09 | 1.982e-05 | 0 | -0.474 | 0 | 5000
forsterite | Mg2SiO4 | -2173000 | 94.1 | 155.13 | 0.021307 | -4406000 | 87.536 | 0 | -7.918e-07 | 0 | 0 | 4.437e-05 | 130800000000 | 4.001 | -17459200 | 0 | 0 | 1.0031e-08 | 2.6931e-05 | 0.0056082 | -2.6162 | 243.828 | 5000
wadsleyite | Mg2SiO4 | -2139408 | 87.3 | 161.39 | 0.02227 | -4111200 | -86.514 | 0 | -2.4731e-06 | 0 | 0 | 4.087e-05 | 161800000000 | 4.415 | -11799700 | 0 | 0 | 0 | 4.64e-05 | -0.0138005 | 3.6196 | -395.09 | 5000
ringwoodite | Mg2SiO4 | -2126979 | 81.7 | 153.46 | 0.021405 | -4749000 | 127.08 | 0 | -3.08e-06 | 0 | 0 | 3.963e-05 | 196400000000 | 4.322 | -10410800 | 0 | 0 | 0 | 3.23e-05 | -0.0073084 | 1.3745 | -150.406 | 5000
anhydrous_B | Mg14Si5O24 | -13195400 | 561.2 | 975.27 | 0.11177 | -27102000 | 352.26 | 0 | -3.9865e-06 | 0 | 0 | 0.00025173 | 155000000000 | 4.14 | -18900000 | 0 | 0 | 8.628e-09 | 2.3086e-05 | 0.008313 | -4.3445 | 528.465 | 5000
spinel | MgAl2O4 | -2300313 | 84.535 | 235.9 | 0 | -1710400 | -1766 | 40620000 | 0 | 0 | 0 | 3.977e-05 | 216100000000 | 4.89 | -49810000 | 2937 | 0.0009 | -1.0807e-09 | 6.96922e-05 | -0.0307991 | 5.03946 | 0 | 5000
cordierite | Mg2Al4Si5O18 | -9158727 | 417.97 | 954.39 | 0 | -2317300 | -7962.3 | -370210000 | 0 | 0 | 0 | 0.00023311 | 128000000000 | 4 | -15300000 | 0 | 0 | 9.1189e-09 | 1.141058e-07 | -0.000366 | 0.0074 | 0 | 5000
sapphirine_351 | Mg3Al10SiO20 | -11199294 | 397.6 | 789.73 | 0.0603 | -9175100 | -782.1 | -3184700000 | 1.327e-05 | -5.1473e-09 | 0 | 0.000202387 | 172330000000 | 4.28 | -18800000 | 0 | 0 | 6.0817e-09 | 1.5709e-05 | 0.0082836 | -4.3554 | 547.232 | 5000
sapphirine_442 | Mg4Al8Si2O20 | -11038028 | 407 | 791.61 | 0.065455 | -18175000 | -481.63 | -915760000 | 3.4196e-06 | -2.0517e-09 | 0 | 0.000204879 | 158730000000 | 4.68 | -21020000 | 0 | 0 | 9.0302e-09 | 1.0411e-05 | 0.014034 | -6.4469 | 814.288 | 5000
pyrope | Mg3Al2Si3O12 | -6286547.5 | 266.359 | 631.5 | 0 | 0 | -4462 | -1260500000 | 0 | 0 | 0 | 0.00011316 | 166000000000 | 4.1 | -24000000 | 0 | 0 | 2.886e-09 | 2.874e-05 | 0 | -0.5443 | 0 | 5000