## elastic tensor
# | P | err | C11 | err | C12 | err | C13 | err | C22 | err | C23 | err | C33 | err | C44 | err | C55 | err | C66 | err | ρ | err
# | (GPa) | (GPa) | (GPa) | (GPa) | (GPa) | (GPa) | (GPa) | (GPa) | (GPa) | (GPa) | (GPa) | (GPa) | (GPa) | (GPa) | (GPa) | (GPa) | (GPa) | (GPa) | (GPa) | (GPa) | (g/cm3) | (g/cm3)
# Platelet P1
| 0.0001 | 1e-05 | 454.2 | 2.4 | 196.1 | 3.1 | 193 | 3.3 | 454.2 | 2.4 | 193 | 3.3 | 760.2 | 6.9 | 261.6 | 1.6 | 261.6 | 1.6 | 319.7 | 2 | 4.286 | 0.001
| 26.4 | 0.8 | 558.2 | 4 | 371.6 | 5 | 233.5 | 2.8 | 558.2 | 4 | 233.5 | 2.8 | 847.5 | 6.2 | 302.6 | 1.9 | 302.6 | 1.9 | 396.2 | 3.2 | 4.598 | 0.001
# Platelet P2
| 8.2 | 0.3 | 491.3 | 1.9 | 248.7 | 2.3 | 205.7 | 6.8 | 491.3 | 1.9 | 205.7 | 6.8 | 787.8 | 33.6 | 275.8 | 2.5 | 275.8 | 2.5 | 344.8 | 1.6 | 4.392 | 0.001
| 10.9 | 0.1 | 502.2 | 0.5 | 266.2 | 0.7 | 210.1 | 1.9 | 502.2 | 0.5 | 210.1 | 1.9 | 800.8 | 38 | 280 | 0.4 | 280 | 0.4 | 352.8 | 0.4 | 4.425 | 0.001
| 14.6 | 0.1 | 516.9 | 1.3 | 290.8 | 1.6 | 215.3 | 4.4 | 516.9 | 1.3 | 215.3 | 4.4 | 812.6 | 42 | 286 | 1.4 | 286 | 1.4 | 363.6 | 0.9 | 4.469 | 0.001
| 23.8 | 0.1 | 548.9 | 1.4 | 353.8 | 1.7 | 228.6 | 4.9 | 548.9 | 1.4 | 228.6 | 4.9 | 843.2 | 45 | 299.4 | 1.4 | 299.4 | 1.4 | 389.4 | 1.2 | 4.571 | 0.001
| 32.6 | 0.1 | 574.2 | 1.2 | 418 | 1.4 | 240.4 | 4 | 574.2 | 1.2 | 240.4 | 4 | 867.1 | 49 | 311.8 | 1.4 | 311.8 | 1.4 | 413.2 | 1 | 4.662 | 0.001
| 38.7 | 0.4 | 587.9 | 1.8 | 464.5 | 2.1 | 248.1 | 6.4 | 587.9 | 1.8 | 248.1 | 6.4 | 881.8 | 52 | 319.7 | 1.9 | 319.7 | 1.9 | 429.1 | 1.5 | 4.721 | 0.001
| 42.3 | 0.2 | 594.4 | 1.8 | 494.1 | 2.1 | 252.2 | 5.9 | 594.4 | 1.8 | 252.2 | 5.9 | 889.8 | 55 | 324.5 | 1.6 | 324.5 | 1.6 | 438.8 | 1.7 | 4.756 | 0.001
| 50.1 | 0.2 | 603.5 | 5.3 | 559.9 | 6 | 262.1 | 16.3 | 603.5 | 5.3 | 262.1 | 16.3 | 905 | 58 | 334.1 | 5.3 | 334.1 | 5.3 | 458.5 | 4.8 | 4.826 | 0.001
# Platelet P3
| 17.9 | 0.1 | 531.2 | 3.5 | 310.7 | 7.8 | 220.8 | 3.2 | 531.2 | 3.5 | 220.8 | 3.2 | 823.4 | 3 | 290.6 | 1.5 | 290.6 | 1.5 | 371.4 | 3.6 | 4.507 | 0.001
| 20.8 | 0.1 | 539.2 | 4.8 | 331.9 | 10.3 | 224.1 | 4.1 | 539.2 | 4.8 | 224.1 | 4.1 | 832.6 | 4 | 294.5 | 2.1 | 294.5 | 2.1 | 382.2 | 5 | 4.538 | 0.001
| 28.5 | 0.5 | 564.2 | 4.8 | 386.7 | 10.9 | 230.2 | 3.6 | 564.2 | 4.8 | 230.2 | 3.6 | 855.7 | 3.4 | 306.6 | 1.7 | 306.6 | 1.7 | 403.7 | 4.5 | 4.62 | 0.001
| 35.3 | 0.3 | 583.9 | 4.5 | 440.1 | 9.9 | 240.3 | 3.9 | 583.9 | 4.5 | 240.3 | 3.9 | 873.2 | 3.4 | 315.9 | 1.8 | 315.9 | 1.8 | 416.4 | 4.4 | 4.688 | 0.001
| 41 | 0.3 | 592.7 | 3.2 | 482.6 | 8.2 | 251.4 | 2.2 | 592.7 | 3.2 | 251.4 | 2.2 | 886.6 | 2 | 322.8 | 1 | 322.8 | 1 | 434.4 | 5.1 | 4.743 | 0.001
| 42.3 | 0.1 | 594.7 | 3.9 | 492.7 | 7.7 | 250.2 | 3.3 | 594.7 | 3.9 | 250.2 | 3.3 | 890.9 | 2.9 | 324.3 | 1.5 | 324.3 | 1.5 | 439.7 | 4.1 | 4.755 | 0.001
| 44.1 | 0.1 | 597.4 | 5.8 | 505.5 | 12 | 253.5 | 5.2 | 597.4 | 5.8 | 253.5 | 5.2 | 894.4 | 4.5 | 327.2 | 2.3 | 327.2 | 2.3 | 444.6 | 6.1 | 4.772 | 0.001
| 45.8 | 0.2 | 599.7 | 3.8 | 521.9 | 8.7 | 256.3 | 3.3 | 599.7 | 3.8 | 256.3 | 3.3 | 898.2 | 2.9 | 329.1 | 1.6 | 329.1 | 1.6 | 447.4 | 4.4 | 4.788 | 0.001
| 47.9 | 0.1 | 600.6 | 3.7 | 540 | 6.7 | 258.6 | 3 | 600.6 | 3.7 | 258.6 | 3 | 903.7 | 2.9 | 331.4 | 1.4 | 331.4 | 1.4 | 454.9 | 3.5 | 4.807 | 0.001
| 49.1 | 0.2 | 603 | 3.8 | 549.4 | 7.6 | 260.4 | 3.2 | 603 | 3.8 | 260.4 | 3.2 | 905.7 | 3 | 333.1 | 1.4 | 333.1 | 1.4 | 456.6 | 3.9 | 4.818 | 0.001
| 52.1 | 0.2 | 605.5 | 4 | 578.6 | 8.3 | 264.2 | 3.5 | 605.5 | 4 | 264.2 | 3.5 | 912.2 | 3.1 | 336.4 | 1.5 | 336.4 | 1.5 | 462.4 | 4.1 | 4.844 | 0.001
| 55 | 0.5 | 605.9 | 5 | 605.5 | 9.4 | 267.6 | 4.2 | 605.9 | 5 | 267.6 | 4.2 | 918.5 | 3.8 | 339.8 | 1.8 | 339.8 | 1.8 | 470.2 | 5 | 4.869 | 0.002
| 57.2 | 0.1 | 593.8 | 36.8 | 594.9 | 5.8 | 237.4 | 9.6 | 673.8 | 3.3 | 298.4 | 2.4 | 920.1 | 1.6 | 346 | 1.2 | 338.8 | 1.5 | 475.9 | 2.7 | 4.899 | 0.002
| 60.1 | 0.2 | 609 | 92 | 585.6 | 20.6 | 226.1 | 29.8 | 723.5 | 10.2 | 310.8 | 7.4 | 922.2 | 4.8 | 351.8 | 3.5 | 340.4 | 4.3 | 483.3 | 8.8 | 4.929 | 0.002
| 64.2 | 0.2 | 648.5 | 96.8 | 576 | 17.4 | 219.3 | 25.8 | 779.6 | 8.9 | 322 | 6.4 | 926.3 | 4.2 | 357.9 | 3.4 | 343 | 4.1 | 494.5 | 6.3 | 4.971 | 0.002
| 69.7 | 0.3 | 695.2 | 99.8 | 572.7 | 19.9 | 215.5 | 26.4 | 838.7 | 9.4 | 331.4 | 6.3 | 932.3 | 4.1 | 365.5 | 3.7 | 347 | 4.6 | 507.2 | 6.5 | 5.026 | 0.002

## unit cell
# P (GPa) | err | a (A) | err | b (A) | err | c (A) | err | V (Å) | err | ρ (g/cm3) | err
0.0001 | 1e-06 | 4.1771 | 0.001 | 4.1771 | 0.001 | 2.669 | 0.0008 | 46.57 | 0.03 | 4.286 | 0.003
4.3 | 0.1 | 4.1539 | 0.0006 | 4.1539 | 0.0006 | 2.6611 | 0.0008 | 45.92 | 0.01 | 4.347 | 0.001
5.9 | 0.1 | 4.1466 | 0.0006 | 4.1466 | 0.0006 | 2.6596 | 0.0008 | 45.73 | 0.01 | 4.365 | 0.001
7.4 | 0.1 | 4.1387 | 0.0006 | 4.1387 | 0.0006 | 2.6561 | 0.0008 | 45.5 | 0.01 | 4.388 | 0.001
9 | 0.1 | 4.1319 | 0.0006 | 4.1319 | 0.0006 | 2.6541 | 0.0008 | 45.31 | 0.01 | 4.405 | 0.001
10.4 | 0.1 | 4.1255 | 0.0006 | 4.1255 | 0.0006 | 2.6518 | 0.0008 | 45.13 | 0.01 | 4.423 | 0.001
12.8 | 0.1 | 4.1156 | 0.0006 | 4.1156 | 0.0006 | 2.6479 | 0.0008 | 44.85 | 0.01 | 4.451 | 0.001
14.8 | 0.1 | 4.1074 | 0.0006 | 4.1074 | 0.0006 | 2.6446 | 0.0008 | 44.62 | 0.01 | 4.474 | 0.001
16.1 | 0.1 | 4.1023 | 0.0006 | 4.1023 | 0.0006 | 2.6424 | 0.0008 | 44.47 | 0.01 | 4.489 | 0.001
17.1 | 0.1 | 4.0992 | 0.0006 | 4.0992 | 0.0006 | 2.6416 | 0.0008 | 44.39 | 0.01 | 4.497 | 0.001
18.3 | 0.1 | 4.0949 | 0.0006 | 4.0949 | 0.0006 | 2.6395 | 0.0008 | 44.26 | 0.01 | 4.51 | 0.001
19.6 | 0.1 | 4.09 | 0.0006 | 4.09 | 0.0006 | 2.6375 | 0.0008 | 44.12 | 0.01 | 4.524 | 0.001
19.8 | 0.1 | 4.0889 | 0.0006 | 4.0889 | 0.0006 | 2.6371 | 0.0008 | 44.09 | 0.01 | 4.527 | 0.001
21.9 | 0.1 | 4.082 | 0.0006 | 4.082 | 0.0006 | 2.6322 | 0.0008 | 43.86 | 0.01 | 4.551 | 0.001
23 | 0.2 | 4.0785 | 0.0006 | 4.0785 | 0.0006 | 2.631 | 0.0008 | 43.76 | 0.01 | 4.561 | 0.001
25.3 | 0.1 | 4.0705 | 0.0006 | 4.0705 | 0.0006 | 2.6278 | 0.0008 | 43.54 | 0.01 | 4.585 | 0.001
26.8 | 0.1 | 4.0654 | 0.0006 | 4.0654 | 0.0006 | 2.6261 | 0.0008 | 43.4 | 0.01 | 4.599 | 0.001
27.6 | 0.2 | 4.0612 | 0.0006 | 4.0612 | 0.0006 | 2.6238 | 0.0008 | 43.27 | 0.01 | 4.613 | 0.001
29.2 | 0.2 | 4.0566 | 0.0006 | 4.0566 | 0.0006 | 2.6221 | 0.0008 | 43.15 | 0.01 | 4.626 | 0.001
30.8 | 0.2 | 4.0528 | 0.0006 | 4.0528 | 0.0006 | 2.6203 | 0.0008 | 43.04 | 0.01 | 4.638 | 0.001
32.1 | 0.2 | 4.0485 | 0.0006 | 4.0485 | 0.0006 | 2.6174 | 0.0008 | 42.9 | 0.01 | 4.653 | 0.001
33.8 | 0.2 | 4.0422 | 0.0005 | 4.0422 | 0.0005 | 2.6166 | 0.0008 | 42.75 | 0.01 | 4.669 | 0.001
35.2 | 0.2 | 4.0393 | 0.0005 | 4.0393 | 0.0005 | 2.6133 | 0.0007 | 42.64 | 0.01 | 4.682 | 0.001
37.3 | 0.2 | 4.0328 | 0.0006 | 4.0328 | 0.0006 | 2.6105 | 0.0008 | 42.45 | 0.01 | 4.702 | 0.001
38.6 | 0.2 | 4.0293 | 0.0006 | 4.0293 | 0.0006 | 2.6096 | 0.0008 | 42.37 | 0.01 | 4.711 | 0.001
40.3 | 0.2 | 4.024 | 0.0006 | 4.024 | 0.0006 | 2.6062 | 0.0008 | 42.2 | 0.01 | 4.73 | 0.001
42.4 | 0.2 | 4.016 | 0.0006 | 4.016 | 0.0006 | 2.6039 | 0.0008 | 42 | 0.01 | 4.753 | 0.001
43.9 | 0.2 | 4.011 | 0.0006 | 4.011 | 0.0006 | 2.6015 | 0.0007 | 41.85 | 0.01 | 4.769 | 0.001
45.2 | 0.2 | 4.008 | 0.0006 | 4.008 | 0.0006 | 2.5992 | 0.0008 | 41.75 | 0.01 | 4.781 | 0.001
47.6 | 0.2 | 4.001 | 0.0006 | 4.001 | 0.0006 | 2.5965 | 0.0008 | 41.56 | 0.01 | 4.802 | 0.001
49.4 | 0.2 | 3.997 | 0.0006 | 3.997 | 0.0006 | 2.5929 | 0.0008 | 41.42 | 0.01 | 4.819 | 0.001
50.8 | 0.2 | 3.994 | 0.0006 | 3.994 | 0.0006 | 2.5895 | 0.0007 | 41.31 | 0.01 | 4.832 | 0.001
52.7 | 0.2 | 3.96 | 0.0112 | 4.0131 | 0.0009 | 2.5886 | 0.0008 | 41.14 | 0.11 | 4.852 | 0.013
54.8 | 0.2 | 3.9487 | 0.0015 | 4.0106 | 0.0006 | 2.5844 | 0.0007 | 40.93 | 0.02 | 4.877 | 0.002
56.9 | 0.2 | 3.9385 | 0.0015 | 4.0082 | 0.0006 | 2.58 | 0.0007 | 40.73 | 0.02 | 4.901 | 0.002
58.4 | 0.2 | 3.9319 | 0.0015 | 4.0065 | 0.0006 | 2.5783 | 0.0007 | 40.62 | 0.02 | 4.915 | 0.002
59.9 | 0.2 | 3.9242 | 0.0015 | 4.0048 | 0.0006 | 2.5762 | 0.0007 | 40.49 | 0.02 | 4.931 | 0.002
61.5 | 0.2 | 3.9168 | 0.0015 | 4.0029 | 0.0006 | 2.5741 | 0.0007 | 40.36 | 0.02 | 4.946 | 0.002